## bdl210004_pkg_0254a.xlsx
Lab_Sample_Identifier | Lab_Key | Bundle_Key | Survey_Key | Site_Key | Field_Key | Control_Reference_ID | Latitude_NAD83 | Longitude_NAD83 | Sample_Type_Name_en | Preparation_Method_Name_en | Wt_Recvd | Wt_Archive | Wt_EPD | Wt_post_EPD | Wt_EPD_gt_2 | Wt_EPD_lt_2 | Wt_lt_2mm | Wt_Fn_Sieve | Wt_gt_018 | Wt_HvLq_Lgt | Wt_HvLq_Mag | Wt_NM_Tot | Wt_NM_Split | Wt_NM_lt_018_wash | Wt_NM_018_025 | Wt_NM_025_050 | Wt_NM_050_100 | Wt_NM_100_200 | Wt_lt_018_tot | Wt_lt_018_lgt | Wt_lt_018_hvy | Wt_lt_018_hvy_mag | Wt_lt_018_hvy_nm | Wt_06A | Wt_08A | Wt_10A | Wt_gt_1A_Lgt | Wt_gt_1A_Hvy | VG_tot | VG_reshaped | VG_modif | VG_pristin | VG_HMC_Wt | VG_tot_ppb | VG_reshaped_ppb | VG_modif_ppb | VG_pristin_ppb | Pck_alm_1 | Pck_ant_1 | Pck_and_1 | Pck_adr_1 | Pck_ap_1 | Pck_apy_1 | Pck_aug_1 | Pck_ccp_1 | Pck_chl_1 | Pck_chr_1 | Pck_crn_1 | Pck_di_1 | Pck_fac_1 | Pck_ghn_1 | Pck_gn_1 | Pck_gru_1 | Pck_hd_1 | Pck_lo_1 | Pck_Mn_ax_1 | Pck_Mn_alm_1 | Pck_Mn_ep_1 | Pck_mol_1 | Pck_mnz_1 | Pck_pl_1 | Pck_pmp_1 | Pck_py_1 | Pck_rt_1 | Pck_suz_1 | Pck_sps_1 | Pck_sp_1 | Pck_spl_1 | Pck_st_1 | Pck_steel_1 | Pck_tur_1 | Pck_zo_1 | Pck_alm_2 | Pck_ant_2 | Pck_and_2 | Pck_adr_2 | Pck_ap_2 | Pck_apy_2 | Pck_aug_2 | Pck_ccp_2 | Pck_chl_2 | Pck_chr_2 | Pck_crn_2 | Pck_di_2 | Pck_fac_2 | Pck_ghn_2 | Pck_gn_2 | Pck_gru_2 | Pck_hd_2 | Pck_lo_2 | Pck_Mn_ax_2 | Pck_Mn_alm_2 | Pck_Mn_ep_2 | Pck_mol_2 | Pck_mnz_2 | Pck_pl_2 | Pck_pmp_2 | Pck_py_2 | Pck_rt_2 | Pck_suz_2 | Pck_sps_2 | Pck_sp_2 | Pck_spl_2 | Pck_st_2 | Pck_steel_2 | Pck_tur_2 | Pck_zo_2 | Pck_alm_3 | Pck_ant_3 | Pck_and_3 | Pck_adr_3 | Pck_ap_3 | Pck_apy_3 | Pck_aug_3 | Pck_ccp_3 | Pck_chl_3 | Pck_chr_3 | Pck_crn_3 | Pck_di_3 | Pck_fac_3 | Pck_ghn_3 | Pck_gn_3 | Pck_gru_3 | Pck_hd_3 | Pck_lo_3 | Pck_Mn_ax_3 | Pck_Mn_alm_3 | Pck_Mn_ep_3 | Pck_mol_3 | Pck_mnz_3 | Pck_pl_3 | Pck_pmp_3 | Pck_py_3 | Pck_rt_3 | Pck_suz_3 | Pck_sps_3 | Pck_sp_3 | Pck_spl_3 | Pck_st_3 | Pck_steel_3 | Pck_tur_3 | Pck_zo_3 | Ccp_Pct | Ccp_Count | Mol_Pct | Mol_Count | Sp_Pct | Sp_Count | Gn_Pct | Gn_Count | Apy_Pct | Apy_Count | Lo_Pct | Lo_Count | Py_Pct | Py_Count | Po_Pct | Po_Count | Gth_Pct | Gth_Count | Ghn_Pct | Ghn_Count | Spl_Pct | Spl_Count | Di_Pct | Di_Count | Mn_Ep_Pct | Mn_Ep_Count | Crn_Pct | Crn_Count | Mn_Ax_Pct | Mn_Ax_Count | Rt_Pct | Rt_Count | Ky_Pct | Ky_Count | Sil_Pct | Sil_Count | Tur_Pct | Tur_Count | St_Pct | St_Count | Sps_Pct | Sps_Count | Ol_Pct | Ol_Count | Opx_Pct | Opx_Count | Chr_Pct | Chr_Count | Ap_Pct | Ap_Count | Mnz_Pct | Mnz_Count | Hem_grey | Hem_red | Po
QBK-1 | 21:0004:000001 | 21:0004 |  |  |  | 158 |  |  | Control Reference | Unspecified | 279.4 |  | 279.4 | 269.8 | 17 | 252.8 | 252.8 | 19.9 | 232.9 | 232.9 | 0 | -0.01 | -0.01 |  | 0 | 0.01 | 0 | 0 | [10 empty] | 0 | 0 | 0 | 0 | -0.01 | 0 | 0 | 0 | 0 | [105 empty] | 0 | 0 | 0 | 0 | 0 | 0 | 0 | 0 | 0 | 0 | 0 | 0 | 0 | 0 | 0 | 0 | 0 | 0 | 0 | 0 | 0 | 0 | 0 | 0 | 0 | 0 | 0 | 0 | 0 | 0 | 0 | 0 | 0 | 0 | 0 | 0 | 0 | 0 | 0 | 0 | 0 | 0 | 0 | 0 | 0 | 0 | 0 | 0 | 0 | 0 | 0 | 0
09-MPB-R88 | 21:0004:000002 | 21:0004 | 21:0366 | 21:0366:000062 | 21:0366:000062:0001:0001:00 |  | 65.6307974 | -112.7988665 | Whole | EPD + HMC separation | 708.5 | 124.3 | 584.2 | 577.2 | 42.4 | 534.8 | 534.8 | 106.7 | 428.2 | 428.1 | 0 | 0.05 | 0.05 |  | 0 | 0.05 | 0 | 0 | 106.7 | 106.59 | 0.11 | 0.01 | 0.1 | [5 empty] | 0 | 0 | 0 | 0 | 0.1 | 0 | 0 | 0 | 0 |  | 36 |  |  | 15 |  |  | 1 | [97 empty] | 2 | 1 | 0 | 0 | 0 | 0 | 0 | 0 | 0 | 0 | 0 | 0 | 0 | 0 | 0 | 0 | 0 | 0 | 0 | 0 | 0 | 0 | 0 | 0 | 0 | 0 | 0 | 0 | 0 | 0 | 0 | 0 | 0 | 0 | 0 | 0 | 0 | 0 | 0 | 0 | 0 | 0 | 0 | 0 | 0 | 0 | 0 | 0 | 30 | 15 | 0 | 0 | 1 | 0 | 0
09-MPB-R94 | 21:0004:000003 | 21:0004 | 21:0366 | 21:0366:000058 | 21:0366:000058:0002:0001:00 |  | 65.625779 | -112.7706712 | Whole | EPD + HMC separation | 864.8 | 317.3 | 547.5 | 543.2 | 58.5 | 484.7 | 484.7 | 119.2 | 365.6 | 365.6 | 0 | 0.05 | 0.05 |  | 0.01 | 0.03 | -0.01 | 0 | 119.2 | 119.12 | 0.08 | -0.01 | 0.08 | [5 empty] | 0 | 0 | 0 | 0 | 0.1 | 0 | 0 | 0 | 0 | [105 empty] | 0 | 0 | 0 | 0 | 0 | 0 | 0 | 0 | 0 | 0 | 0 | 0 | 0 | 0 | 0 | 0 | 0 | 0 | 0 | 0 | 0 | 0 | 0 | 0 | 0 | 0 | 0 | 0 | 0 | 0 | 0 | 0 | 0 | 0 | 0 | 0 | 0 | 0 | 0 | 0 | 0 | 0 | 0 | 0 | 0 | 0 | 0 | 0 | 0 | 0 | 0 | 0 | 0 | 0 | 0
09-MPB-R51 | 21:0004:000004 | 21:0004 | 21:0366 | 21:0366:000058 | 21:0366:000058:0001:0001:00 |  | 65.625779 | -112.7706712 | Whole | EPD + HMC separation | 829.8 | 171.2 | 658.6 | 654.2 | 40.8 | 613.4 | 613.4 | 158.4 | 455 | 454.8 | 0 | 0.2 | 0.2 | 0.03 | 0.07 | 0.1 | -0.01 | 0 | 158.4 | 158.36 | 0.04 | -0.01 | 0.04 | [5 empty] | 0 | 0 | 0 | 0 | 0.2 | 0 | 0 | 0 | 0 | [7 empty] | 1 | [24 empty] | 1 | [72 empty] | 100 | 1 | 0 | 0 | 0 | 0 | 0 | 0 | 0 | 0 | 0 | 0 | 0 | 0 | 0 | 0 | 0 | 0 | 0 | 0 | 0 | 0 | 0 | 0 | 0 | 0 | 0 | 0 | 0 | 0 | 0 | 0 | 0 | 0 | 0 | 0 | 0 | 0 | 0 | 0 | 0 | 0 | 0 | 0 | 0 | 0 | 0 | 0 | 0 | 0 | 0 | 0 | 0 | 0 | 0
09-MPB-R91 | 21:0004:000005 | 21:0004 | 21:0366 | 21:0366:000061 | 21:0366:000061:0002:0001:00 |  | 65.7003689 | -112.8648063 | Whole | EPD + HMC separation | 679.6 | 134.8 | 544.8 | 540 | 16.5 | 523.5 | 523.5 | 136.9 | 386.6 | 386.5 | 0 | 0.1 | 0.1 | 0 | 0.05 | 0.07 | -0.01 | 0 | 136.9 | 136.8 | 0.1 | -0.01 | 0.1 | [5 empty] | 0 | 0 | 0 | 0 | 0.1 | 0 | 0 | 0 | 0 | [7 empty] | 3 | [97 empty] | 0.5 | 3 | 0 | 0 | 0 | 0 | 0 | 0 | 0 | 0 | 0 | 0 | 99 | 500 | 0 | 0 | 0 | 0 | 0 | 0 | 0 | 0 | 0 | 0 | 0 | 0 | 0 | 0 | 0 | 0 | 0 | 0 | 0 | 0 | 0 | 0 | 0 | 0 | 0 | 0 | 0 | 0 | 0 | 0 | 0 | 0 | 0 | 0 | 0 | 0 | 0 | 0 | 0 | 0 | 0
09-MPB-R87 | 21:0004:000006 | 21:0004 | 21:0366 | 21:0366:000056 | 21:0366:000056:0002:0001:00 |  | 65.6348235 | -112.7607925 | Whole | EPD + HMC separation | 461.1 | 113.8 | 347.3 | 344.4 | 55.2 | 289.2 | 289.2 | 54.4 | 234.8 | 234.6 | 0 | 0.2 | 0.2 | 0 | 0.06 | 0.1 | 0.04 | 0 | 54.4 | 54 | 0.4 | -0.01 | 0.4 | [5 empty] | 0 | 0 | 0 | 0 | 0.2 | 0 | 0 | 0 | 0 | [105 empty] | 0 | 0 | 0 | 0 | 0 | 0 | 0 | 0 | 0 | 0 | 0 | 0 | 100 | 1200 | 0 | 0 | 0 | 0 | 0 | 0 | 0 | 0 | 0 | 0 | 0 | 0 | 0 | 0 | 0 | 0 | 0 | 0 | 0 | 0 | 0 | 0 | 0 | 0 | 0 | 0 | 0 | 0 | 0 | 0 | 0 | 0 | 0 | 0 | 0 | 0 | 0 | 0 | 0 | 0 | 0
09-MPB-R95 | 21:0004:000007 | 21:0004 | 21:0366 | 21:0366:000064 | 21:0366:000064:0001:0001:00 |  | 65.6392231 | -112.7760868 | Whole | EPD + HMC separation | 532.9 | 163.2 | 369.7 | 365.1 | 77.4 | 287.7 | 287.7 | 73.7 | 214 | 213.7 | 0 | 0.3 | 0.3 | 0 | 0.03 | 0.1 | 0.1 | 0.07 | 73.7 | 73.5 | 0.2 | -0.01 | 0.2 | [5 empty] | 0 | 0 | 0 | 0 | 0.3 | 0 | 0 | 0 | 0 | [105 empty] | 0 | 0 | 0 | 0 | 0 | 0 | 0 | 0 | 0 | 0 | 0 | 0 | 0 | 0 | 0 | 0 | 0 | 0 | 0 | 0 | 0 | 0 | 0 | 0 | 0 | 0 | 0 | 0 | 0 | 0 | 0 | 0 | 0 | 0 | 0 | 0 | 0 | 0 | 0 | 0 | 0 | 0 | 0 | 0 | 0 | 0 | 0 | 0 | 0 | 0 | 0 | 0 | 0 | 0 | 0
09-MPB-R92 | 21:0004:000008 | 21:0004 | 21:0366 | 21:0366:000063 | 21:0366:000063:0001:0001:00 |  | 65.6283355 | -112.7661531 | Whole | EPD + HMC separation | 339.5 | 97.5 | 242 | 238.6 | 35.3 | 203.3 | 203.3 | 37.3 | 166 | 157.1 | 0.1 | 8.8 | 8.8 | 0.4 | 1.6 | 2.6 | 2.9 | 1.3 | 37.3 | 31.83 | 5.47 | 0.07 | 5.4 | 0.2 | 2.1 | 0.3 |  | 0.05 | 0 | 0 | 0 | 0 | 8.8 | 0 | 0 | 0 | 0 | [105 empty] | 0 | 0 | 0 | 0 | 0 | 0 | 0 | 0 | 0 | 0 | 0 | 0 | 100 | 3 | 0 | 0 | 0 | 0 | 0 | 0 | 0 | 0 | 0 | 0 | 0 | 0 | 0 | 0 | 0 | 0 | 0 | 0 | 0 | 0 | 0 | 0 | 0 | 0 | 0 | 0 | 0 | 0 | 0 | 0 | 0 | 0 | 0 | 0 | 0 | 0 | 0 | 0 | 1 | 0 | 40
09-MPB-R90 | 21:0004:000009 | 21:0004 | 21:0366 | 21:0366:000054 | 21:0366:000054:0003:0001:00 |  | 65.6432901 | -112.7813428 | Whole | EPD + HMC separation | 712.7 | 463.5 | 249.2 | 246.7 | 18 | 228.7 | 228.7 | 47.1 | 181.6 | 1.8 | 63.3 | 116.5 | 116.5 | 4.1 | 4.1 | 15.5 | 32.4 | 60.4 | 47.1 | 4.3 | 42.8 | 8.2 | 34.6 | 14.2 | 1.3 | 0.03 |  | 0.01 | 0 | 0 | 0 | 0 | 116.5 | 0 | 0 | 0 | 0 | [5 empty] | 1 | [9 empty] | 5 | [89 empty] | 0 | 0 | 0 | 0 | 0 | 0 | 0 | 0 | 35 | 1 | 0 | 0 | 65 | 2 | 0 | 0 | 0 | 0 | 0 | 0 | 0 | 0 | 0 | 0 | 0 | 0 | 0 | 0 | 0 | 0 | 0 | 0 | 0 | 0 | 0 | 0 | 0 | 0 | 0 | 0 | 0 | 0 | 0 | 0 | 0 | 0 | 0 | 0 | 0 | 0 | 0 | 0 | 0 | 80 | 0
09-MPB-R42 | 21:0004:000010 | 21:0004 | 21:0366 | 21:0366:000054 | 21:0366:000054:0001:0001:00 |  | 65.6432901 | -112.7813428 | Whole | EPD + HMC separation | 513 | 320.6 | 192.4 | 190.3 | 30.2 | 160.1 | 160.1 | 35.7 | 124.4 | 5 | 0.04 | 119.4 | 119.4 | 5.2 | 4.3 | 14 | 30.5 | 65.4 | 35.7 | 4.82 | 30.88 | 0.08 | 30.8 | 8.8 | 5 | 0.2 |  | 0.01 | 0 | 0 | 0 | 0 | 119.4 | 0 | 0 | 0 | 0 | [15 empty] | 5 | [89 empty] | 0 | 0 | 0 | 0 | 0 | 0 | 0 | 0 | 0 | 0 | 0 | 0 | 100 | 1 | 0 | 0 | 0 | 0 | 0 | 0 | 0 | 0 | 0 | 0 | 0 | 0 | 0 | 0 | 0 | 0 | 0 | 0 | 0 | 0 | 0 | 0 | 0 | 0 | 0 | 0 | 0 | 0 | 0 | 0 | 0 | 0 | 0 | 0 | 0 | 0 | 0 | 0 | 0 | 0 | 0
09-MPB-R49 | 21:0004:000011 | 21:0004 | 21:0366 | 21:0366:000057 | 21:0366:000057:0001:0001:00 |  | 65.669644 | -112.9475685 | Whole | EPD + HMC separation | 1869.9 | 1567.2 | 302.7 | 300.8 | 10.3 | 290.5 | 290.5 | 44.1 | 246.4 | 187.9 | 15 | 43.5 | 43.5 | 0.8 | 2.5 | 9.8 | 15.9 | 14.5 | 44.1 | 35 | 9.1 | 3.5 | 5.6 | 2.9 | 4.1 | 2.6 |  | 0.08 | 0 | 0 | 0 | 0 | 43.5 | 0 | 0 | 0 | 0 | [11 empty] | 1 | [11 empty] | 4 | [10 empty] | 1 | [70 empty] | 0 | 0 | 0 | 0 | 0 | 0 | 0 | 0 | 0 | 0 | 0 | 0 | 0 | 0 | 0 | 0 | 0 | 0 | 0 | 0 | 0 | 0 | 0 | 0 | 0 | 0 | 0 | 0 | 0 | 0 | 0 | 0 | 0 | 0 | 0 | 0 | 0 | 0 | 0 | 0 | 0 | 0 | 0 | 0 | 0 | 0 | 0 | 0 | 0 | 0 | 0 | 0 | 0 | 0 | 0
QBK-2 | 21:0004:000012 | 21:0004 |  |  |  | 158 |  |  | Control Reference | Unspecified | 386.3 |  | 386.3 | 367.8 | 41.8 | 326 | 326 | 27.9 | 298.1 | 298.1 | 0 | -0.01 | -0.01 |  | 0 | -0.01 | 0 | 0 | [10 empty] | 0 | 0 | 0 | 0 | -0.01 | 0 | 0 | 0 | 0 | [105 empty] | 0 | 0 | 0 | 0 | 0 | 0 | 0 | 0 | 0 | 0 | 0 | 0 | 0 | 0 | 0 | 0 | 0 | 0 | 0 | 0 | 0 | 0 | 0 | 0 | 0 | 0 | 0 | 0 | 0 | 0 | 0 | 0 | 0 | 0 | 0 | 0 | 0 | 0 | 0 | 0 | 0 | 0 | 0 | 0 | 0 | 0 | 0 | 0 | 0 | 0 | 0 | 0
09-MPB-R45 | 21:0004:000013 | 21:0004 | 21:0366 | 21:0366:000055 | 21:0366:000055:0001:0001:00 |  | 65.6262464 | -112.7644253 | Whole | EPD + HMC separation | 406.2 | 200.7 | 205.5 | 203.4 | 24.4 | 179 | 179 | 22.2 | 156.8 | 109.3 | 0 | 47.5 | 47.5 | 1.5 | 2.7 | 9.1 | 16.3 | 17.9 | 22.2 | 15 | 7.2 | -0.01 | 7.2 | 0.5 | 7.9 | 0.5 |  | 0.1 | 0 | 0 | 0 | 0 | 47.5 | 0 | 0 | 0 | 0 |  |  |  |  | 30 | [16 empty] | 2 | [9 empty] | 30 | [73 empty] | 0 | 0 |  | 2 | 0 | 0 | 0 | 0 | 0 | 0 | 0 | 0 | 0 | 0 | 0 | 0 | 0 | 0 | 0 | 0 | 0 | 0 | 0 | 0 | 0 | 0 | 0 | 0 | 0 | 0 | 0 | 0 | 0 | 0 | 5 | 0 | 0 | 0 | 55 | 0 | 0 | 0 | 0 | 0 | 0 | 0 | 0 | 0 | 40 | 250 | 0 | 0 | 2 | 0 | 0
09-MPB-R43 | 21:0004:000014 | 21:0004 | 21:0366 | 21:0366:000054 | 21:0366:000054:0002:0001:00 |  | 65.6432901 | -112.7813428 | Whole | EPD + HMC separation | 505.2 | 172.8 | 332.4 | 328.3 | 23.5 | 304.8 | 304.8 | 76.5 | 228.3 | 226.9 | 0.4 | 1 | 1 | 0.23 | 0.07 | 0.2 | 0.3 | 0.2 | 76.5 | 74.6 | 1.9 | 1.4 | 0.5 | 0.1 | 0.06 | 0.03 |  | 0.03 | 0 | 0 | 0 | 0 | 1 | 0 | 0 | 0 | 0 | [7 empty] | 12 | [34 empty] | 5 | [13 empty] | 1 | [48 empty] | 2 | 12 | 0 | 0 | 0 | 0 | 0 | 0 | 0 | 0 | 0 | 0 | 75 | 500 | 0 | 0 |  | 0 | 0 | 0 | 0 | 0 | 0 | 0 | 0 | 0 | 0 | 0 | 0 | 0 | 0 | 0 | 0 | 0 | 20 | 0 | 0 | 0 | 0 | 0 | 0 | 0 | 0 | 0 | 0 | 0 | 0 | 0 | 0 | 0 | 0 | 0 | 0 | 0 | 2500
09-MPB-R47 | 21:0004:000015 | 21:0004 | 21:0366 | 21:0366:000056 | 21:0366:000056:0001:0001:00 |  | 65.6348235 | -112.7607925 | Whole | EPD + HMC separation | 999.2 | 386 | 613.2 | 600.5 | 89.9 | 510.6 | 510.6 | 81 | 429.6 | 397.9 | 0 | 31.7 | 31.7 | 0.8 | 1.4 | 5.1 | 9.1 | 15.3 | 81 | 77.1 | 3.9 | -0.01 | 3.9 | 0.05 | 2.1 | 0.9 |  | 2 | 0 | 0 | 0 | 0 | 31.7 | 0 | 0 | 0 | 0 | [105 empty] | 0 | 0 | 0 | 0 | 0 | 0 | 0 | 0 | 0 | 0 | 0 | 0 | 25 | 5000 | 0 | 0 | 0 | 0 | 0 | 0 | 0 | 0 | 0 | 0 | 0 | 0 | 0 | 0 | 0 | 0 | 0 | 0 | 0 | 0 | 0 | 0 | 0 | 0 | 0 | 0 | 0 | 0 | 0 | 0 | 0 | 0 | 0 | 0 | 0 | 0 | 0 | 0 | 5 | 0 | 0
09-MPB-R99 | 21:0004:000016 | 21:0004 | [6 empty] | Null | Unspecified | 1511.7 | 1340.6 | 171.1 | 169.5 | 5.5 | 164 | 164 | 45.9 | 118.1 | 77.6 | 1.6 | 38.9 | 38.9 | 1.7 | 2.5 | 6.4 | 11.3 | 17 | 45.9 | 18.9 | 27 | 2 | 25 | 2.8 | 0.7 | 0.5 |  | 2.4 | 0 | 0 | 0 | 0 | 38.9 | 0 | 0 | 0 | 0 | [29 empty] | 30 | [34 empty] | 20 | [40 empty] | 0 | 0 | 0 | 0 | 100 | 60000 | 0 | 0 | 0 | 0 | 0 | 0 |  | 3 | 0 | 0 | 0 | 0 | 0 | 0 | 0 | 0 | 0 | 0 | 0 | 0 | 0 | 0 | 0 | 0 | 0 | 0 | 0 | 0 | 0 | 0 | 0 | 0 | 0 | 0 | 0 | 0 | 0 | 0 | 0 | 0 | 0 | 0 | 0 | 0 | 0 | 0 | 0 | 0 | 5000
09-MPB-R62 | 21:0004:000017 | 21:0004 | 21:0366 | 21:0366:000059 | 21:0366:000059:0001:0001:00 |  | 65.6307495 | -112.7960822 | Whole | EPD + HMC separation | 72.8 | 32.4 | 40.4 | 39.8 | 8.8 | 31 | 31 | 7 | 24 | 3.5 | 0.1 | 20.4 | 20.4 | 1.9 | 1.3 | 3.4 | 4.8 | 9 | 7 | 1.15 | 5.85 | 0.05 | 5.8 | 0.1 | 0.2 | 1.3 |  | 1.8 | 0 | 0 | 0 | 0 | 20.4 | 0 | 0 | 0 | 0 | [7 empty] | 30 |  |  |  |  | 5 |  | 13 |  |  |  | 30 | [10 empty] | 30 | [12 empty] | 20 | [21 empty] | 20 | [40 empty] | 20 | 4000 | 0 | 0 | 60 | 12000 |  | 13 | 0 | 0 | 0 | 0 |  | 6 | 0 | 0 | 0 | 0 | 0 | 0 | 0 | 0 | 0 | 0 | 0 | 0 | 0 | 0 | 80 | 12000 | 0 | 0 | 0 | 0 | 0 | 0 | 0 | 0 | 0 | 0 | 0 | 0 | 0 | 0 | 0 | 0 | 0 | 0 | 0 | 0 | 0 | 0 | 0 | 0 | 0
09-MPB-R65 | 21:0004:000018 | 21:0004 | 21:0366 | 21:0366:000060 | 21:0366:000060:0001:0001:00 |  | 65.6308953 | -112.7943759 | Whole | EPD + HMC separation | 144.3 | 57.8 | 86.5 | 85.8 | 17.7 | 68.1 | 68.1 | 15.5 | 52.6 | 5.5 | 1.1 | 46 | 46 | 3.8 | 2.4 | 7.3 | 12.4 | 20.1 | 15.5 | 1.5 | 14 | 0.4 | 13.6 | 0.9 | 1.7 | 2.2 |  | 2.4 | 0 | 0 | 0 | 0 | 46 | 0 | 0 | 0 | 0 | [7 empty] | 30 | [6 empty] | 16 |  |  |  | 30 | [10 empty] | 30 | [12 empty] | 20 | [10 empty] | 4 |  |  | 1 | [7 empty] | 20 | [40 empty] | 50 | 20000 | 0 | 0 | 50 | 20000 |  | 16 | 0 | 0 | 0 | 0 |  | 20 | 0 | 0 | 0 | 0 | 0 | 0 | 0 | 0 | 0 | 0 | 0 | 0 | 0 | 0 | 60 | 20000 | 0 | 0 | 0 | 0 | 0 | 0 | 0 | 0 | 0 | 0 | 0 | 0 | 0 | 0 | 0 | 0 | 0 | 0 | 0 | 0 | 0 | 0 | 0 | 0 | 1000
09-MPB-R64 | 21:0004:000019 | 21:0004 | 21:0366 | 21:0366:000059 | 21:0366:000059:0002:0001:00 |  | 65.6307495 | -112.7960822 | Whole | EPD + HMC separation | 337.8 | 240.7 | 97.1 | 92.9 | 35.4 | 57.5 | 57.5 | 15.3 | 42.2 | 1.2 | 12 | 29 | 29 | 2 | 1.9 | 5.4 | 8.1 | 11.6 | 15.3 | 1.1 | 14.2 | 2.6 | 11.6 | 3 | 0.3 | 0.3 |  | 1.8 | 0 | 0 | 0 | 0 | 29 | 0 | 0 | 0 | 0 | [7 empty] | 2 | [21 empty] | 30 | [12 empty] | 2 | [21 empty] | 20 | [41 empty] | 2 | 0 | 0 | 60 | 30000 | 0 | 0 | 0 | 0 | 0 | 0 | 40 | 20000 | 0 | 0 | 0 | 0 | 0 | 0 | 0 | 0 | 0 | 0 | 0 | 0 | 0 | 0 | 0 | 0 | 0 | 0 | 0 | 0 | 0 | 0 | 0 | 0 | 0 | 0 | 0 | 0 | 0 | 0 | 0 | 0 | 0 | 0 | 0 | 0 | 0 | 0 | 0 | 0 | 0
09-MPB-R60 | 21:0004:000020 | 21:0004 | 21:0366 | 21:0366:000053 | 21:0366:000053:0002:0001:00 |  | 65.6308333 | -112.7965877 | Whole | EPD + HMC separation | 164 | 104 | 60 | 57.4 | 0 | 57.4 | 57.4 | 11.4 | 46 | 0.2 | 6.7 | 39.1 | 39.1 | 2.3 | 4.5 | 12.8 | 12.3 | 7.2 | 11.4 | 0.7 | 10.7 | 0.4 | 10.3 | 0.8 | 0.2 | 0.3 |  | 11.5 | 0 | 0 | 0 | 0 | 39.1 | 0 | 0 | 0 | 0 | [7 empty] | 30 | [21 empty] | 30 | [12 empty] | 21 | [21 empty] | 20 | [40 empty] | 1 | 1000 | 0 | 0 | 50 | 55000 | 0 | 0 | 0 | 0 | 0 | 0 | 45 | 50000 | 0 | 0 | 0 | 0 | 0 | 0 | 0 | 0 | 0 | 0 | 0 | 0 | 0 | 0 | 0 | 0 | 0 | 0 | 0 | 0 | 0 | 0 | 0 | 0 | 0 | 0 | 0 | 0 | 0 | 0 | 0 | 0 | 0 | 0 | 0 | 0 | 0 | 0 | 0 | 0 | 0
09-MPB-R93 | 21:0004:000021 | 21:0004 | 21:0366 | 21:0366:000053 | 21:0366:000053:0004:0001:00 |  | 65.6308333 | -112.7965877 | Whole | EPD + HMC separation | 389 | 248.2 | 140.8 | 138.9 | 61.7 | 77.2 | 77.2 | 17.1 | 60.1 | 0.5 | 15.9 | 43.7 | 43.7 | 3 | 2.9 | 9.2 | 12.5 | 16.1 | 17.1 | 0.6 | 16.5 | 4.9 | 11.6 | 4.1 | 0.5 | 0.5 |  | 4.1 | 0 | 0 | 0 | 0 | 43.7 | 0 | 0 | 0 | 0 | [7 empty] | 30 | [21 empty] | 30 | [12 empty] | 20 | [21 empty] | 20 | [40 empty] | 55 | 40000 | 0 | 0 | 35 | 25000 | 0 | 0 | 0 | 0 | 0 | 0 | 8 | 6000 | 1 | 800 | 0 | 0 | 0 | 0 | 0 | 0 | 0 | 0 | 0 | 0 | 0 | 0 | 0 | 0 | 0 | 0 | 0 | 0 | 0 | 0 | 0 | 0 | 0 | 0 | 0 | 0 | 0 | 0 | 0 | 0 | 0 | 0 | 0 | 0 | 0 | 0 | 0 | 0 | 5000
QBK-3 | 21:0004:000022 | 21:0004 |  |  |  | 158 |  |  | Control Reference | Unspecified | 293.1 |  | 293.1 | 284.5 | 21.5 | 263 | 263 | 19.1 | 243.9 | 243.9 | 0 | -0.01 | -0.01 |  | 0 | -0.01 | 0 | 0 | [10 empty] | 0 | 0 | 0 | 0 | -0.01 | 0 | 0 | 0 | 0 | [105 empty] | 2 | 2 | 0 | 0 | 1 | 1 | 0 | 0 | 0 | 0 | 0 | 0 | 0 | 0 | 0 | 0 | 0 | 0 | 0 | 0 | 0 | 0 | 0 | 0 | 0 | 0 | 0 | 0 | 0 | 0 | 0 | 0 | 0 | 0 | 0 | 0 | 0 | 0 | 0 | 0 | 0 | 0 | 0 | 0 | 0 | 0 | 0 | 0 | 0 | 0 | 0 | 0
09-MPB-R41 | 21:0004:000023 | 21:0004 | 21:0366 | 21:0366:000053 | 21:0366:000053:0001:0001:00 |  | 65.6308333 | -112.7965877 | Whole | EPD + HMC separation | 945.1 | 637 | 308.1 | 306.2 | 6.8 | 299.4 | 299.4 | 71.2 | 228.2 | 222.1 | 1.3 | 4.8 | 4.8 | 0.4 | 0.7 | 1.7 | 1.2 | 0.8 | 71.2 | 65.8 | 5.4 | 1.6 | 3.8 | 0.3 | 0.07 | 0.07 |  | 1.3 | 0 | 0 | 0 | 0 | 4.8 | 0 | 0 | 0 | 0 | [7 empty] | 14 | [5 empty] | 30 | 3 | [14 empty] | 12 | [12 empty] | 1 | [5 empty] | 20 | [15 empty] | 5 | [41 empty] | 14 | 0 | 0 |  | 12 |  | 3 | 0 | 0 | 0 | 0 | 45 | 6500 | 0 | 0 | 0 | 0 | 50 | 7500 | 0 | 0 | 0 | 0 | 0 | 0 | 0 | 0 | 0 | 0 | 0 | 0 | 0 | 0 | 0 | 0 | 0 | 0 | 0 | 0 | 0 | 0 | 0 | 0 | 0 | 0 | 0 | 0 | 0 | 0 | 0 | 0 | 0 | 0 | 5000
09-MPB-R69 | 21:0004:000024 | 21:0004 | 21:0366 | 21:0366:000061 | 21:0366:000061:0001:0001:00 |  | 65.7003689 | -112.8648063 | Whole | EPD + HMC separation | 281.2 | 120.4 | 160.8 | 158.9 | 13.8 | 145.1 | 145.1 | 26.5 | 118.6 | 63.8 | 13.8 | 41 | 41 | 2.9 | 1.6 | 4.4 | 9.7 | 22.4 | 26.5 | 8.2 | 18.3 | 7.1 | 11.2 | 2.4 | 0.4 | 0.4 |  | 1.2 | 0 | 0 | 0 | 0 | 41 | 0 | 0 | 0 | 0 | [7 empty] | 30 | [5 empty] | 30 | [15 empty] | 28 | [12 empty] | 20 | [5 empty] | 20 | [56 empty] | 25 | 7000 | 0 | 0 |  | 28 | 0 | 0 | 0 | 0 | 0 | 0 | 1 | 250 |  | 50 | 0 | 0 | 70 | 20000 | 0 | 0 | 0 | 0 | 0 | 0 | 0 | 0 | 0 | 0 | 0 | 0 | 0 | 0 | 0 | 0 | 0 | 0 | 0 | 0 | 0 | 0 | 0 | 0 | 0 | 0 | 0 | 0 | 0 | 0 | 0 | 0 | 0 | 0 | 10000
09-MPB-R61 | 21:0004:000025 | 21:0004 | 21:0366 | 21:0366:000053 | 21:0366:000053:0003:0001:00 |  | 65.6308333 | -112.7965877 | Whole | EPD + HMC separation | 162.8 | 62.5 | 100.3 | 97.6 | 0.7 | 96.9 | 96.9 | 19.2 | 77.7 | 36.9 | 10.8 | 30 | 30 | 2.5 | 1.8 | 5 | 8.7 | 12 | 19.2 | 8.5 | 10.7 | 3.6 | 7.1 | 1.5 | 0.3 | 0.8 |  | 2.4 | 0 | 0 | 0 | 0 | 30 | 0 | 0 | 0 | 0 | [7 empty] | 30 | [5 empty] | 30 | 5 | [14 empty] | 5 | [12 empty] | 20 | [5 empty] | 20 | [56 empty] | 0.5 | 200 | 0 | 0 |  | 5 |  | 5 | 0 | 0 | 0 | 0 | 1.5 | 600 | 5 | 2000 | 0 | 0 | 90 | 35000 | 0 | 0 | 0 | 0 | 0 | 0 | 0 | 0 | 0 | 0 | 0 | 0 | 0 | 0 | 0 | 0 | 0 | 0 | 0 | 0 | 0 | 0 | 0 | 0 | 0 | 0 | 0 | 0 | 0 | 0 | 0 | 0 | 0 | 0 | 5000
QBK-4 | 21:0004:000026 | 21:0004 |  |  |  | 158 |  |  | Control Reference | Unspecified | 296.2 |  | 296.2 | 286.8 | 20.1 | 266.7 | 266.7 | 21 | 245.7 | 245.7 | 0 | -0.01 | -0.01 |  | 0 | -0.01 | 0 | 0 | [10 empty] | 0 | 0 | 0 | 0 | -0.01 | 0 | 0 | 0 | 0 | [105 empty] | 2 | 1 | 0 | 0 | 0 | 0 | 0 | 0 | 0 | 0 | 0 | 0 | 0 | 0 | 0 | 0 | 0 | 0 | 0 | 0 | 0 | 0 | 0 | 0 | 0 | 0 | 0 | 0 | 0 | 0 | 0 | 0 | 0 | 0 | 0 | 0 | 0 | 0 | 0 | 0 | 0 | 0 | 0 | 0 | 0 | 0 | 0 | 0 | 0 | 0 | 0 | 0