## bdl210869_pkg_0455a.xlsx
Lab_Sample_Identifier | Lab_Key | Bundle_Key | Survey_Key | Site_Key | Field_Key | Control_Reference_ID | Latitude_NAD83 | Longitude_NAD83 | Sample_Type_Name_en | Preparation_Method_Name_en | QAQC_Block_ID | QAQC_Sample_Identifier | Order_Of_Analysis | Lab_Sample_Type_ID | Ag_ICPES | Cd_ICPES | Cu_ICPES | Mn_ICPES | Ni_ICPES | Pb_ICPES | Zn_ICPES | Hg_CVAAS
068G :965021:00:------:--:HMC | 21:0869:000001 | 21:0869 | 21:0245 | 21:0245:000019 | 21:0245:000019:0005:0001:00 |  | 75.8366318 | -101.3329302 | NGR bulk stream sediment | HMC fraction (Bathurst Is., 1996) | 1 | 0101:s__01 | 1 | 1 | -0.2 | 1.5 | 34 | 3522 | 18 | 33 | 144 | 137
068G :965041:00:------:--:HMC | 21:0869:000002 | 21:0869 | 21:0245 | 21:0245:000039 | 21:0245:000039:0005:0001:00 |  | 75.6225685 | -102.322681 | NGR bulk stream sediment | HMC fraction (Bathurst Is., 1996) | 2 | 0101:s__01 | 2 | 1 | 0.3 | 0.6 | 60 | 1124 | 24 | 13 | 71 | 1142
068G :965061:00:------:--:HMC | 21:0869:000003 | 21:0869 | 21:0245 | 21:0245:000061 | 21:0245:000061:0005:0001:00 |  | 75.9124519 | -100.0510544 | NGR bulk stream sediment | HMC fraction (Bathurst Is., 1996) | 3 | 0101:s__01 | 3 | 1 | -0.2 | 0.9 | 55 | 791 | 866 | 13 | 70 | 40
068H :965002:00:------:--:HMC | 21:0869:000004 | 21:0869 | 21:0245 | 21:0245:000181 | 21:0245:000181:0005:0001:00 |  | 75.4973907 | -98.070036 | NGR bulk stream sediment | HMC fraction (Bathurst Is., 1996) | 4 | 0101:s__01 | 4 | 1 | -0.2 | 1412 | 46 | 276 | 121 | 5284 | 45410 | 465
068H :965003:00:------:--:HMC | 21:0869:000005 | 21:0869 | 21:0245 | 21:0245:000182 | 21:0245:000182:0005:0001:00 |  | 75.4738157 | -98.0252896 | NGR bulk stream sediment | HMC fraction (Bathurst Is., 1996) | 4 | 0102:s__02 | 5 | 1 | -0.2 | 8.4 | 95 | 711 | 165 | 132 | 2008 | 179
068H :965012:00:------:--:HMC | 21:0869:000006 | 21:0869 | 21:0245 | 21:0245:000189 | 21:0245:000189:0005:0001:00 |  | 75.4927289 | -98.0384963 | NGR bulk stream sediment | HMC fraction (Bathurst Is., 1996) | 4 | 0103:s__03 | 6 | 1 | -0.2 | 0.9 | 138 | 1719 | 143 | 1050 | 342 | 204
068H :965014:00:------:--:HMC | 21:0869:000007 | 21:0869 | 21:0245 | 21:0245:000191 | 21:0245:000191:0005:0001:00 |  | 75.5168891 | -97.9630198 | NGR bulk stream sediment | HMC fraction (Bathurst Is., 1996) | 4 | 0104:s__04 | 7 | 1 | -0.2 | 1.9 | 394 | 428 | 94 | 249 | 845 | 153
068H :965024:00:------:--:HMC | 21:0869:000008 | 21:0869 | 21:0245 | 21:0245:000200 | 21:0245:000200:0005:0001:00 |  | 75.8208161 | -98.4975357 | NGR bulk stream sediment | HMC fraction (Bathurst Is., 1996) | 5 | 0101:s__01 | 8 | 1 | -0.2 | 7.2 | 29 | 302 | 72 | 27 | 1413 | 55
068H :965025:00:------:--:HMC | 21:0869:000009 | 21:0869 | 21:0245 | 21:0245:000201 | 21:0245:000201:0005:0001:00 |  | 75.8002063 | -98.6581005 | NGR bulk stream sediment | HMC fraction (Bathurst Is., 1996) | 5 | 0102:s__02 | 9 | 1 | -0.2 | 20.7 | 17 | 377 | 69 | 40 | 3679 | 71
068H :965038:00:------:--:HMC | 21:0869:000010 | 21:0869 | 21:0245 | 21:0245:000212 | 21:0245:000212:0005:0001:00 |  | 75.8346984 | -98.6556747 | NGR bulk stream sediment | HMC fraction (Bathurst Is., 1996) | 5 | 0103:s__03 | 10 | 1 | -0.2 | 0.7 | 28 | 118 | 23 | 9 | 57 | 32
068H :965039:00:------:--:HMC | 21:0869:000011 | 21:0869 | 21:0245 | 21:0245:000213 | 21:0245:000213:0005:0001:00 |  | 75.8630033 | -98.7200315 | NGR bulk stream sediment | HMC fraction (Bathurst Is., 1996) | 5 | 0104:s__04 | 11 | 1 | -0.2 | 14.7 | 101 | 307 | 87 | 47 | 2266 | 83
068H :965045:00:------:--:HMC | 21:0869:000012 | 21:0869 | 21:0245 | 21:0245:000218 | 21:0245:000218:0005:0001:00 |  | 75.9676218 | -97.9649349 | NGR bulk stream sediment | HMC fraction (Bathurst Is., 1996) | 6 | 0101:s__01 | 12 | 1 | -0.2 | 2.5 | 19 | 140 | 24 | 25 | 186 | 48
068H :965051:00:------:--:HMC | 21:0869:000013 | 21:0869 | 21:0245 | 21:0245:000223 | 21:0245:000223:0005:0001:00 |  | 75.9598351 | -97.8824002 | NGR bulk stream sediment | HMC fraction (Bathurst Is., 1996) | 6 | 0102:s__02 | 13 | 1 | -0.2 | 4.3 | 19 | 224 | 52 | 69 | 318 | 73
068H :965056:00:------:--:HMC | 21:0869:000014 | 21:0869 | 21:0245 | 21:0245:000227 | 21:0245:000227:0005:0001:00 |  | 75.9786785 | -97.7517881 | NGR bulk stream sediment | HMC fraction (Bathurst Is., 1996) | 6 | 0103:s__03 | 14 | 1 | -0.2 | 5.2 | 58 | 438 | 44 | 93 | 504 | 95
068H :965058:00:------:--:HMC | 21:0869:000015 | 21:0869 | 21:0245 | 21:0245:000229 | 21:0245:000229:0005:0001:00 |  | 75.8925402 | -98.1840789 | NGR bulk stream sediment | HMC fraction (Bathurst Is., 1996) | 6 | 0104:s__04 | 15 | 1 | -0.2 | 0.5 | 47 | 1017 | 91 | 107 | 342 | 63
068H :965066:00:------:--:HMC | 21:0869:000016 | 21:0869 | 21:0245 | 21:0245:000235 | 21:0245:000235:0005:0001:00 |  | 75.9045193 | -98.1041953 | NGR bulk stream sediment | HMC fraction (Bathurst Is., 1996) | 7 | 0101:s__01 | 16 | 1 | -0.2 | 1.5 | 30 | 1926 | 59 | 150 | 398 | 38
068H :965067:00:------:--:HMC | 21:0869:000017 | 21:0869 | 21:0245 | 21:0245:000236 | 21:0245:000236:0005:0001:00 |  | 75.9033356 | -98.0567789 | NGR bulk stream sediment | HMC fraction (Bathurst Is., 1996) | 7 | 0102:s__02 | 17 | 1 | -0.2 | 1.6 | 17 | 547 | 41 | 86 | 334 | 42
068H :965068:00:------:--:HMC | 21:0869:000018 | 21:0869 | 21:0245 | 21:0245:000237 | 21:0245:000237:0005:0001:00 |  | 75.8426511 | -98.026305 | NGR bulk stream sediment | HMC fraction (Bathurst Is., 1996) | 7 | 0103:s__03 | 18 | 1 | -0.2 | 1.8 | 15 | 558 | 54 | 162 | 381 | 51
068H :965069:00:------:--:HMC | 21:0869:000019 | 21:0869 | 21:0245 | 21:0245:000238 | 21:0245:000238:0005:0001:00 |  | 75.8474141 | -98.0634704 | NGR bulk stream sediment | HMC fraction (Bathurst Is., 1996) | 7 | 0104:s__04 | 19 | 1 | -0.2 | 0.7 | 3 | 267 | 15 | 36 | 95 | 36
068H :965070:00:------:--:HMC | 21:0869:000020 | 21:0869 | 21:0245 | 21:0245:000239 | 21:0245:000239:0005:0001:00 |  | 75.977861 | -98.2015868 | NGR bulk stream sediment | HMC fraction (Bathurst Is., 1996) | 7 | 0105:s__05 | 20 | 1 | -0.2 | 8.6 | 17 | 874 | 76 | 69 | 568 | 43
068H :965079:00:------:--:HMC | 21:0869:000021 | 21:0869 | 21:0245 | 21:0245:000247 | 21:0245:000247:0005:0001:00 |  | 75.9544761 | -98.0724272 | NGR bulk stream sediment | HMC fraction (Bathurst Is., 1996) | 7 | 0106:s__06 | 21 | 1 | -0.2 | 16.6 | 16 | 261 | 48 | 25 | 1354 | 49
068H :965080:00:------:--:HMC | 21:0869:000022 | 21:0869 | 21:0245 | 21:0245:000248 | 21:0245:000248:0005:0001:00 |  | 75.9481094 | -98.0622854 | NGR bulk stream sediment | HMC fraction (Bathurst Is., 1996) | 7 | 0107:s__07 | 22 | 1 | -0.2 | 9.9 | 75 | 716 | 185 | 84 | 696 | 130
068H :965082:00:------:--:HMC | 21:0869:000023 | 21:0869 | 21:0245 | 21:0245:000249 | 21:0245:000249:0005:0001:00 |  | 75.7969577 | -99.1404236 | NGR bulk stream sediment | HMC fraction (Bathurst Is., 1996) | 8 | 0101:s__01 | 23 | 1 | -0.2 | 10.9 | 68 | 1195 | 218 | 102 | 758 | 53
068H :965092:00:------:--:HMC | 21:0869:000024 | 21:0869 | 21:0245 | 21:0245:000258 | 21:0245:000258:0005:0001:00 |  | 75.784067 | -99.3278761 | NGR bulk stream sediment | HMC fraction (Bathurst Is., 1996) | 8 | 0102:s__02 | 24 | 1 | -0.2 | 7.7 | 58 | 1067 | 187 | 87 | 662 | 79
068H :965093:00:------:--:HMC | 21:0869:000025 | 21:0869 | 21:0245 | 21:0245:000259 | 21:0245:000259:0005:0001:00 |  | 75.7880864 | -99.3246828 | NGR bulk stream sediment | HMC fraction (Bathurst Is., 1996) | 8 | 0103:s__03 | 25 | 1 | -0.2 | 5 | 29 | 567 | 103 | 75 | 626 | 106
069A :965002:00:------:--:HMC | 21:0869:000026 | 21:0869 | 21:0245 | 21:0245:000267 | 21:0245:000267:0005:0001:00 |  | 76.0418447 | -99.9832557 | NGR bulk stream sediment | HMC fraction (Bathurst Is., 1996) | 9 | 0101:s__01 | 26 | 1 | -0.2 | 9.9 | 117 | 360 | 349 | 161 | 834 | 651
069A :965003:00:------:--:HMC | 21:0869:000027 | 21:0869 | 21:0245 | 21:0245:000268 | 21:0245:000268:0005:0001:00 |  | 76.0473033 | -99.9987187 | NGR bulk stream sediment | HMC fraction (Bathurst Is., 1996) | 9 | 0102:s__02 | 27 | 1 | 0.6 | 5.4 | 98 | 160 | 60 | 31 | 513 | 218
069A :965008:00:------:--:HMC | 21:0869:000028 | 21:0869 | 21:0245 | 21:0245:000272 | 21:0245:000272:0005:0001:00 |  | 76.0276083 | -99.9705484 | NGR bulk stream sediment | HMC fraction (Bathurst Is., 1996) | 9 | 0103:s__03 | 28 | 1 | 1.3 | 18.3 | 77 | 110 | 61 | 32 | 1895 | 444
069A :965014:00:------:--:HMC | 21:0869:000029 | 21:0869 | 21:0245 | 21:0245:000277 | 21:0245:000277:0005:0001:00 |  | 76.1255424 | -99.7832764 | NGR bulk stream sediment | HMC fraction (Bathurst Is., 1996) | 9 | 0104:s__04 | 29 | 1 | 0.4 | 7 | 64 | 404 | 42 | 391 | 712 | 109
069A :965015:00:------:--:HMC | 21:0869:000030 | 21:0869 | 21:0245 | 21:0245:000278 | 21:0245:000278:0005:0001:00 |  | 76.1254818 | -99.8020658 | NGR bulk stream sediment | HMC fraction (Bathurst Is., 1996) | 9 | 0105:s__05 | 30 | 1 | 0.6 | 22.6 | 30 | 189 | 46 | 14 | 1370 | 186
069A :965020:00:------:--:HMC | 21:0869:000031 | 21:0869 | 21:0245 | 21:0245:000282 | 21:0245:000282:0005:0001:00 |  | 76.1298883 | -99.9490446 | NGR bulk stream sediment | HMC fraction (Bathurst Is., 1996) | 9 | 0106:s__06 | 31 | 1 | 0.2 | 4.3 | 9 | 78 | 28 | 4 | 351 | 105
069A :965024:10:------:--:HMC | 21:0869:000032 | 21:0869 | 21:0245 | 21:0245:000285 | 21:0245:000285:0005:0001:00 |  | 76.1567872 | -99.9986329 | NGR bulk stream sediment | HMC fraction (Bathurst Is., 1996) | 10 | 0071:ff__1 | 32 | 1 | -0.2 | 9.7 | 11 | 76 | 32 | 9 | 1104 | 82
069A :965025:20:965024:10:HMC | 21:0869:000033 | 21:0869 | 21:0245 | 21:0245:000285 | 21:0245:000285:0006:0001:00 |  | 76.1567872 | -99.9986329 | NGR bulk stream sediment | HMC fraction (Bathurst Is., 1996) | 10 | 0072:ff__1 | 33 | 1 | 1.1 | 20.3 | 121 | 248 | 165 | 84 | 1972 | 558
069A :965028:00:------:--:HMC | 21:0869:000034 | 21:0869 | 21:0245 | 21:0245:000288 | 21:0245:000288:0005:0001:00 |  | 76.0377031 | -98.4975408 | NGR bulk stream sediment | HMC fraction (Bathurst Is., 1996) | 10 | 0101:s__01 | 34 | 1 | -0.2 | 1.5 | 5 | 319 | 30 | 40 | 113 | 45
069A :965029:00:------:--:HMC | 21:0869:000035 | 21:0869 | 21:0245 | 21:0245:000289 | 21:0245:000289:0005:0001:00 |  | 76.0359724 | -98.4970449 | NGR bulk stream sediment | HMC fraction (Bathurst Is., 1996) | 10 | 0102:s__02 | 35 | 1 | -0.2 | 1.7 | 8 | 536 | 69 | 93 | 358 | 35
069A :965034:00:------:--:HMC | 21:0869:000036 | 21:0869 | 21:0245 | 21:0245:000293 | 21:0245:000293:0005:0001:00 |  | 76.0572061 | -98.3878018 | NGR bulk stream sediment | HMC fraction (Bathurst Is., 1996) | 10 | 0103:s__03 | 36 | 1 | -0.2 | 2.9 | 4 | 186 | 18 | 34 | 184 | 30
069A :965035:00:------:--:HMC | 21:0869:000037 | 21:0869 | 21:0245 | 21:0245:000294 | 21:0245:000294:0005:0001:00 |  | 76.0856469 | -98.2074123 | NGR bulk stream sediment | HMC fraction (Bathurst Is., 1996) | 10 | 0104:s__04 | 37 | 1 | 0.7 | 9.7 | 152 | 317 | 68 | 178 | 1632 | 360
069A :965042:00:------:--:HMC | 21:0869:000038 | 21:0869 | 21:0245 | 21:0245:000300 | 21:0245:000300:0005:0001:00 |  | 76.102609 | -98.254769 | NGR bulk stream sediment | HMC fraction (Bathurst Is., 1996) | 11 | 0101:s__01 | 38 | 1 | -0.2 | 1.7 | 9 | 471 | 34 | 70 | 165 | 35
069A :965046:00:------:--:HMC | 21:0869:000039 | 21:0869 | 21:0245 | 21:0245:000303 | 21:0245:000303:0005:0001:00 |  | 76.2868983 | -98.424878 | NGR bulk stream sediment | HMC fraction (Bathurst Is., 1996) | 11 | 0102:s__02 | 39 | 1 | -0.2 | 1.1 | 8 | 774 | 39 | 63 | 139 | 48
069A :965049:00:------:--:HMC | 21:0869:000040 | 21:0869 | 21:0245 | 21:0245:000306 | 21:0245:000306:0005:0001:00 |  | 76.3185935 | -98.3714152 | NGR bulk stream sediment | HMC fraction (Bathurst Is., 1996) | 11 | 0103:s__03 | 40 | 1 | -0.2 | 3.8 | 6 | 583 | 39 | 44 | 221 | 33
069A :965050:00:------:--:HMC | 21:0869:000041 | 21:0869 | 21:0245 | 21:0245:000307 | 21:0245:000307:0005:0001:00 |  | 76.315156 | -98.3947071 | NGR bulk stream sediment | HMC fraction (Bathurst Is., 1996) | 11 | 0104:s__04 | 41 | 1 | -0.2 | 18.3 | 49 | 1010 | 504 | 108 | 1889 | 99
069A :965056:00:------:--:HMC | 21:0869:000042 | 21:0869 | 21:0245 | 21:0245:000312 | 21:0245:000312:0005:0001:00 |  | 76.4696851 | -98.1949339 | NGR bulk stream sediment | HMC fraction (Bathurst Is., 1996) | 11 | 0105:s__05 | 42 | 1 | -0.2 | 9.7 | 46 | 699 | 102 | 52 | 1039 | 254
069A :965058:00:------:--:HMC | 21:0869:000043 | 21:0869 | 21:0245 | 21:0245:000314 | 21:0245:000314:0005:0001:00 |  | 76.4877231 | -98.1939179 | NGR bulk stream sediment | HMC fraction (Bathurst Is., 1996) | 11 | 0106:s__06 | 43 | 1 | -0.2 | 6.1 | 22 | 865 | 87 | 66 | 496 | 56
069A :965070:00:------:--:HMC | 21:0869:000044 | 21:0869 | 21:0245 | 21:0245:000324 | 21:0245:000324:0005:0001:00 |  | 76.4507123 | -98.1839558 | NGR bulk stream sediment | HMC fraction (Bathurst Is., 1996) | 12 | 0101:s__01 | 44 | 1 | -0.2 | 5.7 | 49 | 2090 | 193 | 69 | 371 | 137
069A :965076:00:------:--:HMC | 21:0869:000045 | 21:0869 | 21:0245 | 21:0245:000329 | 21:0245:000329:0005:0001:00 |  | 76.3217261 | -99.8763897 | NGR bulk stream sediment | HMC fraction (Bathurst Is., 1996) | 12 | 0102:s__02 | 45 | 1 | -0.2 | 24.2 | 30 | 324 | 57 | 23 | 3274 | 76
069A :965077:00:------:--:HMC | 21:0869:000046 | 21:0869 | 21:0245 | 21:0245:000330 | 21:0245:000330:0005:0001:00 |  | 76.35476 | -99.7353737 | NGR bulk stream sediment | HMC fraction (Bathurst Is., 1996) | 12 | 0103:s__03 | 46 | 1 | 0.3 | 28.2 | 66 | 229 | 50 | 14 | 2540 | 115
069A :965083:00:------:--:HMC | 21:0869:000047 | 21:0869 | 21:0245 | 21:0245:000335 | 21:0245:000335:0005:0001:00 |  | 76.3365467 | -100.0034337 | NGR bulk stream sediment | HMC fraction (Bathurst Is., 1996) | 13 | 0101:s__01 | 47 | 1 | 0.2 | 4.1 | 68 | 399 | 77 | 63 | 977 | 153
069B :965003:00:------:--:HMC | 21:0869:000048 | 21:0869 | 21:0245 | 21:0245:000404 | 21:0245:000404:0005:0001:00 |  | 76.1402146 | -100.0607848 | NGR bulk stream sediment | HMC fraction (Bathurst Is., 1996) | 14 | 0101:s__01 | 48 | 1 | 0.9 | 11.1 | 55 | 74 | 29 | 59 | 964 | 188
069B :965008:00:------:--:HMC | 21:0869:000049 | 21:0869 | 21:0245 | 21:0245:000408 | 21:0245:000408:0005:0001:00 |  | 76.0773166 | -100.7483344 | NGR bulk stream sediment | HMC fraction (Bathurst Is., 1996) | 14 | 0102:s__02 | 49 | 1 | 2.3 | 11.5 | 147 | 741 | 77 | 47 | 849 | 404
069B :965010:00:------:--:HMC | 21:0869:000050 | 21:0869 | 21:0245 | 21:0245:000410 | 21:0245:000410:0005:0001:00 |  | 76.1106335 | -100.5014595 | NGR bulk stream sediment | HMC fraction (Bathurst Is., 1996) | 14 | 0103:s__03 | 50 | 1 | -0.2 | 1 | 4 | 165 | 16 | 62 | 115 | 36
069B :965015:00:------:--:HMC | 21:0869:000051 | 21:0869 | 21:0245 | 21:0245:000414 | 21:0245:000414:0005:0001:00 |  | 76.0896035 | -100.746493 | NGR bulk stream sediment | HMC fraction (Bathurst Is., 1996) | 14 | 0104:s__04 | 51 | 1 | 1.1 | 3.8 | 99 | 671 | 86 | 55 | 378 | 364
069B :965017:00:------:--:HMC | 21:0869:000052 | 21:0869 | 21:0245 | 21:0245:000416 | 21:0245:000416:0005:0001:00 |  | 76.0721673 | -100.8249987 | NGR bulk stream sediment | HMC fraction (Bathurst Is., 1996) | 14 | 0105:s__05 | 52 | 1 | 0.2 | 4.2 | 43 | 1582 | 74 | 47 | 468 | 310
069B :965024:00:------:--:HMC | 21:0869:000053 | 21:0869 | 21:0245 | 21:0245:000422 | 21:0245:000422:0005:0001:00 |  | 76.0866677 | -100.8162031 | NGR bulk stream sediment | HMC fraction (Bathurst Is., 1996) | 15 | 0101:s__01 | 53 | 1 | 0.3 | 3.1 | 41 | 304 | 43 | 37 | 735 | 117
068H :975001:00:------:--:HMC | 21:0880:000001 | 21:0880 | 21:0246 | 21:0246:000008 | 21:0246:000008:0005:0003:00 |  | 75.9914859 | -97.6295889 | NGR bulk stream sediment | HMC fraction (Bathurst Is., 1997) | 1 | 0101:s__01 | 1 | 1 | 0.5 | 0.5 | 119 | 3820 | 59 | 17 | 181 | 176
068H :975002:00:------:--:HMC | 21:0880:000002 | 21:0880 | 21:0246 | 21:0246:000009 | 21:0246:000009:0005:0003:00 |  | 75.9792103 | -97.7541087 | NGR bulk stream sediment | HMC fraction (Bathurst Is., 1997) | 1 | 0102:s__02 | 2 | 1 | 0.6 | 5.7 | 313 | 1630 | 105 | 283 | 962 | 238
068H :975003:00:------:--:HMC | 21:0880:000003 | 21:0880 | 21:0246 | 21:0246:000010 | 21:0246:000010:0005:0003:00 |  | 75.9466131 | -97.6507769 | NGR bulk stream sediment | HMC fraction (Bathurst Is., 1997) | 1 | 0103:s__03 | 3 | 1 | 0.6 | 1 | 135 | 3470 | 41 | 262 | 246 | 194
068H :975004:00:------:--:HMC | 21:0880:000004 | 21:0880 | 21:0246 | 21:0246:000011 | 21:0246:000011:0005:0003:00 |  | 75.9009676 | -97.6702478 | NGR bulk stream sediment | HMC fraction (Bathurst Is., 1997) | 1 | 0104:s__04 | 4 | 1 | 0.7 | -0.5 | 134 | 7890 | 36 | 74 | 247 | 134
068H :975005:00:------:--:HMC | 21:0880:000005 | 21:0880 | 21:0246 | 21:0246:000012 | 21:0246:000012:0005:0003:00 |  | 75.8637497 | -97.7356442 | NGR bulk stream sediment | HMC fraction (Bathurst Is., 1997) | 1 | 0105:s__05 | 5 | 1 | 0.4 | 3.3 | 27 | 4210 | 105 | 89 | 774 | 87
068H :975007:00:------:--:HMC | 21:0880:000006 | 21:0880 | 21:0246 | 21:0246:000013 | 21:0246:000013:0005:0003:00 |  | 75.8916527 | -97.9165457 | NGR bulk stream sediment | HMC fraction (Bathurst Is., 1997) | 1 | 0106:s__06 | 6 | 1 | -2 | 2020 | 19 | 370 | 98 | 16300 | 99999 | 465
068H :975008:00:------:--:HMC | 21:0880:000007 | 21:0880 | 21:0246 | 21:0246:000014 | 21:0246:000014:0005:0003:00 |  | 75.8909961 | -97.9301578 | NGR bulk stream sediment | HMC fraction (Bathurst Is., 1997) | 1 | 0107:s__07 | 7 | 1 | 0.4 | 1.2 | 105 | 1190 | 47 | 72 | 388 | 75
068H :975009:00:------:--:HMC | 21:0880:000008 | 21:0880 | 21:0246 | 21:0246:000015 | 21:0246:000015:0005:0003:00 |  | 75.8565469 | -98.0938979 | NGR bulk stream sediment | HMC fraction (Bathurst Is., 1997) | 1 | 0108:s__08 | 8 | 1 | 0.2 | 0.7 | 13 | 681 | 66 | 58 | 333 | 28
069A :975001:00:------:--:HMC | 21:0880:000009 | 21:0880 | 21:0246 | 21:0246:000016 | 21:0246:000016:0005:0003:00 |  | 76.5853002 | -98.5358995 | NGR bulk stream sediment | HMC fraction (Bathurst Is., 1997) | 2 | 0101:s__01 | 9 | 1 | 0.7 | 22.2 | 77 | 3170 | 128 | 130 | 2940 | 209
069A :975002:00:------:--:HMC | 21:0880:000010 | 21:0880 | 21:0246 | 21:0246:000017 | 21:0246:000017:0005:0003:00 |  | 76.6631917 | -98.6143286 | NGR bulk stream sediment | HMC fraction (Bathurst Is., 1997) | 2 | 0102:s__02 | 10 | 1 | 1.8 | 14.4 | 63 | 740 | 56 | 37 | 1150 | 516
069A :975003:00:------:--:HMC | 21:0880:000011 | 21:0880 | 21:0246 | 21:0246:000018 | 21:0246:000018:0005:0003:00 |  | 76.663192 | -98.529084 | NGR bulk stream sediment | HMC fraction (Bathurst Is., 1997) | 2 | 0103:s__03 | 11 | 1 | 0.8 | 11.4 | 103 | 1800 | 123 | 33 | 1680 | 328
069A :975004:00:------:--:HMC | 21:0880:000012 | 21:0880 | 21:0246 | 21:0246:000019 | 21:0246:000019:0005:0003:00 |  | 76.6168896 | -98.3986234 | NGR bulk stream sediment | HMC fraction (Bathurst Is., 1997) | 2 | 0104:s__04 | 12 | 1 | 1.7 | 6.8 | 91 | 2060 | 190 | 544 | 1450 | 265
069A :975005:00:------:--:HMC | 21:0880:000013 | 21:0880 | 21:0246 | 21:0246:000020 | 21:0246:000020:0005:0003:00 |  | 76.6049107 | -98.3317088 | NGR bulk stream sediment | HMC fraction (Bathurst Is., 1997) | 2 | 0105:s__05 | 13 | 1 | 1 | 9.8 | 98 | 1540 | 125 | 136 | 2030 | 126
069A :975006:00:------:--:HMC | 21:0880:000014 | 21:0880 | 21:0246 | 21:0246:000021 | 21:0246:000021:0005:0003:00 |  | 76.5807601 | -98.1964641 | NGR bulk stream sediment | HMC fraction (Bathurst Is., 1997) | 2 | 0106:s__06 | 14 | 1 | 1.1 | 47.1 | 51 | 1220 | 153 | 35 | 3280 | 192
069A :975007:00:------:--:HMC | 21:0880:000015 | 21:0880 | 21:0246 | 21:0246:000022 | 21:0246:000022:0005:0003:00 |  | 76.5606214 | -98.3054614 | NGR bulk stream sediment | HMC fraction (Bathurst Is., 1997) | 2 | 0107:s__07 | 15 | 1 | 0.5 | 24.8 | 83 | 975 | 300 | 131 | 4060 | 313
069A :975008:00:------:--:HMC | 21:0880:000016 | 21:0880 | 21:0246 | 21:0246:000023 | 21:0246:000023:0005:0003:00 |  | 76.5391731 | -98.15464 | NGR bulk stream sediment | HMC fraction (Bathurst Is., 1997) | 2 | 0108:s__08 | 16 | 1 | 0.4 | 5.3 | 63 | 941 | 157 | 102 | 946 | 196
069A :975009:00:------:--:HMC | 21:0880:000017 | 21:0880 | 21:0246 | 21:0246:000024 | 21:0246:000024:0005:0003:00 |  | 76.5451339 | -97.8620535 | NGR bulk stream sediment | HMC fraction (Bathurst Is., 1997) | 2 | 0109:s__09 | 17 | 1 | 0.9 | 6.6 | 122 | 2280 | 80 | 37 | 731 | 332
069A :975010:00:------:--:HMC | 21:0880:000018 | 21:0880 | 21:0246 | 21:0246:000025 | 21:0246:000025:0005:0003:00 |  | 76.5193928 | -97.9131516 | NGR bulk stream sediment | HMC fraction (Bathurst Is., 1997) | 2 | 0110:s__10 | 18 | 1 | 0.2 | 7.1 | 38 | 1790 | 106 | 19 | 1140 | 72
069A :975011:00:------:--:HMC | 21:0880:000019 | 21:0880 | 21:0246 | 21:0246:000026 | 21:0246:000026:0005:0003:00 |  | 76.0714704 | -97.7551055 | NGR bulk stream sediment | HMC fraction (Bathurst Is., 1997) | 2 | 0111:s__11 | 19 | 1 | 0.6 | 3.7 | 98 | 8360 | 88 | 81 | 659 | 78
069A :975012:00:------:--:HMC | 21:0880:000020 | 21:0880 | 21:0246 | 21:0246:000027 | 21:0246:000027:0005:0003:00 |  | 76.1381955 | -97.4993545 | NGR bulk stream sediment | HMC fraction (Bathurst Is., 1997) | 2 | 0112:s__12 | 20 | 1 | 0.4 | 7.8 | 134 | 680 | 92 | 265 | 1700 | 115
069A :975013:00:------:--:HMC | 21:0880:000021 | 21:0880 | 21:0246 | 21:0246:000028 | 21:0246:000028:0005:0003:00 |  | 76.2021599 | -97.5236076 | NGR bulk stream sediment | HMC fraction (Bathurst Is., 1997) | 2 | 0113:s__13 | 21 | 1 | 1.1 | 3.3 | 102 | 2130 | 122 | 94 | 626 | 211
069A :975014:00:------:--:HMC | 21:0880:000022 | 21:0880 | 21:0246 | 21:0246:000029 | 21:0246:000029:0005:0003:00 |  | 76.2488222 | -97.6319371 | NGR bulk stream sediment | HMC fraction (Bathurst Is., 1997) | 2 | 0114:s__14 | 22 | 1 | 1.1 | 16.2 | 103 | 4420 | 88 | 110 | 1830 | 1098
069A :975015:00:------:--:HMC | 21:0880:000023 | 21:0880 | 21:0246 | 21:0246:000030 | 21:0246:000030:0005:0003:00 |  | 76.2418287 | -98.0037927 | NGR bulk stream sediment | HMC fraction (Bathurst Is., 1997) | 2 | 0115:s__15 | 23 | 1 | 0.6 | 4.3 | 47 | 1280 | 129 | 133 | 1040 | 157
069A :975016:00:------:--:HMC | 21:0880:000024 | 21:0880 | 21:0246 | 21:0246:000031 | 21:0246:000031:0005:0003:00 |  | 76.2585197 | -98.0177689 | NGR bulk stream sediment | HMC fraction (Bathurst Is., 1997) | 2 | 0116:s__16 | 24 | 1 | 0.5 | 3.6 | 35 | 2010 | 99 | 107 | 473 | 117
069A :975017:00:------:--:HMC | 21:0880:000025 | 21:0880 | 21:0246 | 21:0246:000032 | 21:0246:000032:0005:0003:00 |  | 76.3531687 | -97.7856673 | NGR bulk stream sediment | HMC fraction (Bathurst Is., 1997) | 2 | 0117:s__17 | 25 | 1 | 0.9 | 0.8 | 50 | 1940 | 94 | 32 | 143 | 95
069A :975018:00:------:--:HMC | 21:0880:000026 | 21:0880 | 21:0246 | 21:0246:000033 | 21:0246:000033:0005:0003:00 |  | 76.4692994 | -98.1672711 | NGR bulk stream sediment | HMC fraction (Bathurst Is., 1997) | 2 | 0118:s__18 | 26 | 1 | 0.5 | 12.8 | 88 | 1740 | 182 | 42 | 1120 | 166
069A :975020:00:------:--:HMC | 21:0880:000027 | 21:0880 | 21:0246 | 21:0246:000034 | 21:0246:000034:0005:0003:00 |  | 76.4735209 | -97.7030872 | NGR bulk stream sediment | HMC fraction (Bathurst Is., 1997) | 2 | 0119:s__19 | 27 | 1 | 0.8 | 25.8 | 94 | 3590 | 87 | 14 | 3180 | 284
069A :975021:00:------:--:HMC | 21:0880:000028 | 21:0880 | 21:0246 | 21:0246:000035 | 21:0246:000035:0005:0003:00 |  | 76.4146117 | -97.6858314 | NGR bulk stream sediment | HMC fraction (Bathurst Is., 1997) | 3 | 0101:s__01 | 28 | 1 | 1.9 | 5.3 | 85 | 4160 | 197 | 72 | 373 | 723
069A :975022:00:------:--:HMC | 21:0880:000029 | 21:0880 | 21:0246 | 21:0246:000036 | 21:0246:000036:0005:0003:00 |  | 76.057912 | -97.8025913 | NGR bulk stream sediment | HMC fraction (Bathurst Is., 1997) | 3 | 0102:s__02 | 29 | 1 | 1 | 18.3 | 71 | 888 | 125 | 88 | 1200 | 380
069B :975001:00:------:--:HMC | 21:0880:000030 | 21:0880 | 21:0246 | 21:0246:000037 | 21:0246:000037:0005:0003:00 |  | 76.1966796 | -103.8610493 | NGR bulk stream sediment | HMC fraction (Bathurst Is., 1997) | 4 | 0101:s__01 | 30 | 1 | 0.6 | 11.5 | 322 | 4720 | 32 | 59 | 430 | 383
069B :975002:00:------:--:HMC | 21:0880:000031 | 21:0880 | 21:0246 | 21:0246:000038 | 21:0246:000038:0005:0003:00 |  | 76.2423211 | -103.7082926 | NGR bulk stream sediment | HMC fraction (Bathurst Is., 1997) | 4 | 0102:s__02 | 31 | 1 | 2.5 | 4.5 | 118 | 24700 | 58 | 69 | 484 | 73
069B :975003:00:------:--:HMC | 21:0880:000032 | 21:0880 | 21:0246 | 21:0246:000039 | 21:0246:000039:0005:0003:00 |  | 76.2520255 | -103.5644964 | NGR bulk stream sediment | HMC fraction (Bathurst Is., 1997) | 4 | 0103:s__03 | 32 | 1 | 0.5 | 0.7 | 31 | 8680 | 64 | 43 | 281 | 53
069B :975004:00:------:--:HMC | 21:0880:000033 | 21:0880 | 21:0246 | 21:0246:000040 | 21:0246:000040:0005:0003:00 |  | 76.2985975 | -103.1349587 | NGR bulk stream sediment | HMC fraction (Bathurst Is., 1997) | 4 | 0104:s__04 | 33 | 1 | 0.8 | 2.2 | 110 | 7050 | 52 | 60 | 326 | 198
069B :975005:00:------:--:HMC | 21:0880:000034 | 21:0880 | 21:0246 | 21:0246:000041 | 21:0246:000041:0005:0003:00 |  | 76.2932889 | -103.0718859 | NGR bulk stream sediment | HMC fraction (Bathurst Is., 1997) | 4 | 0105:s__05 | 34 | 1 | 2.4 | 20.7 | 218 | 7050 | 22 | 46 | 1110 | 316
069B :975006:00:------:--:HMC | 21:0880:000035 | 21:0880 | 21:0246 | 21:0246:000042 | 21:0246:000042:0005:0003:00 |  | 76.2374493 | -102.6620783 | NGR bulk stream sediment | HMC fraction (Bathurst Is., 1997) | 4 | 0106:s__06 | 35 | 1 | 0.9 | 49.9 | 181 | 4970 | 36 | 55 | 1470 | 1009
069B :975007:00:------:--:HMC | 21:0880:000036 | 21:0880 | 21:0246 | 21:0246:000043 | 21:0246:000043:0005:0003:00 |  | 76.1885645 | -102.7071369 | NGR bulk stream sediment | HMC fraction (Bathurst Is., 1997) | 4 | 0107:s__07 | 36 | 1 | 1.5 | 10.2 | 134 | 16200 | 60 | 97 | 490 | 414
069B :975008:00:------:--:HMC | 21:0880:000037 | 21:0880 | 21:0246 | 21:0246:000044 | 21:0246:000044:0005:0003:00 |  | 76.1093738 | -102.8677612 | NGR bulk stream sediment | HMC fraction (Bathurst Is., 1997) | 4 | 0108:s__08 | 37 | 1 | 1 | 15.5 | 159 | 7330 | 39 | 88 | 785 | 669
069B :975009:00:------:--:HMC | 21:0880:000038 | 21:0880 | 21:0246 | 21:0246:000045 | 21:0246:000045:0005:0003:00 |  | 76.0920535 | -103.1130937 | NGR bulk stream sediment | HMC fraction (Bathurst Is., 1997) | 4 | 0109:s__09 | 38 | 1 | 1.5 | 16.4 | 204 | 6410 | 55 | 49 | 954 | 612
069B :975010:00:------:--:HMC | 21:0880:000039 | 21:0880 | 21:0246 | 21:0246:000046 | 21:0246:000046:0005:0003:00 |  | 76.0839448 | -103.938914 | NGR bulk stream sediment | HMC fraction (Bathurst Is., 1997) | 4 | 0110:s__10 | 39 | 1 | 0.7 | 7.9 | 293 | 11900 | 45 | 39 | 619 | 254
069B :975011:00:------:--:HMC | 21:0880:000040 | 21:0880 | 21:0246 | 21:0246:000047 | 21:0246:000047:0005:0003:00 |  | 76.0882775 | -103.502568 | NGR bulk stream sediment | HMC fraction (Bathurst Is., 1997) | 4 | 0111:s__11 | 40 | 1 | 0.7 | 7.8 | 223 | 6910 | 32 | 52 | 612 | 512
069B :975012:00:------:--:HMC | 21:0880:000041 | 21:0880 | 21:0246 | 21:0246:000048 | 21:0246:000048:0005:0003:00 |  | 76.0727119 | -103.3567142 | NGR bulk stream sediment | HMC fraction (Bathurst Is., 1997) | 4 | 0112:s__12 | 41 | 1 | 0.9 | 2.8 | 222 | 8260 | 39 | 51 | 253 | 209
069B :975013:00:------:--:HMC | 21:0880:000042 | 21:0880 | 21:0246 | 21:0246:000049 | 21:0246:000049:0005:0003:00 |  | 76.2602944 | -100.4942887 | NGR bulk stream sediment | HMC fraction (Bathurst Is., 1997) | 4 | 0113:s__13 | 42 | 1 | 5.9 | 29.5 | 484 | 20900 | 70 | 154 | 576 | 1711
069B :975014:00:------:--:HMC | 21:0880:000043 | 21:0880 | 21:0246 | 21:0246:000050 | 21:0246:000050:0005:0003:00 |  | 76.6244448 | -100.3393157 | NGR bulk stream sediment | HMC fraction (Bathurst Is., 1997) | 4 | 0114:s__14 | 43 | 1 | 0.3 | 1.1 | 12 | 253 | 3 | 187 | 77 | 30
069B :975015:00:------:--:HMC | 21:0880:000044 | 21:0880 | 21:0246 | 21:0246:000051 | 21:0246:000051:0005:0003:00 |  | 76.5816706 | -100.5618682 | NGR bulk stream sediment | HMC fraction (Bathurst Is., 1997) | 4 | 0115:s__15 | 44 | 1 | 0.8 | 5.7 | 116 | 11700 | 53 | 90 | 543 | 110
069B :975016:00:------:--:HMC | 21:0880:000045 | 21:0880 | 21:0246 | 21:0246:000052 | 21:0246:000052:0005:0003:00 |  | 76.5187585 | -100.6683049 | NGR bulk stream sediment | HMC fraction (Bathurst Is., 1997) | 4 | 0116:s__16 | 45 | 1 | 0.9 | 4.6 | 137 | 16500 | 54 | 79 | 388 | 139
069B :975017:00:------:--:HMC | 21:0880:000046 | 21:0880 | 21:0246 | 21:0246:000053 | 21:0246:000053:0005:0003:00 |  | 76.4005336 | -101.3111348 | NGR bulk stream sediment | HMC fraction (Bathurst Is., 1997) | 4 | 0117:s__17 | 46 | 1 | 0.2 | 2.1 | 150 | 1730 | 19 | 56 | 202 | 69
069B :975018:00:------:--:HMC | 21:0880:000047 | 21:0880 | 21:0246 | 21:0246:000054 | 21:0246:000054:0005:0003:00 |  | 76.1375872 | -101.742522 | NGR bulk stream sediment | HMC fraction (Bathurst Is., 1997) | 4 | 0118:s__18 | 47 | 1 | 0.5 | 15.1 | 44 | 5570 | 54 | 70 | 1410 | 304
069B :975019:00:------:--:HMC | 21:0880:000048 | 21:0880 | 21:0246 | 21:0246:000055 | 21:0246:000055:0005:0003:00 |  | 76.2069832 | -101.4732719 | NGR bulk stream sediment | HMC fraction (Bathurst Is., 1997) | 4 | 0119:s__19 | 48 | 1 | 0.2 | 4 | 54 | 4690 | 49 | 51 | 962 | 144
069B :975020:00:------:--:HMC | 21:0880:000049 | 21:0880 | 21:0246 | 21:0246:000056 | 21:0246:000056:0005:0003:00 |  | 76.2359139 | -101.1435916 | NGR bulk stream sediment | HMC fraction (Bathurst Is., 1997) | 4 | 0120:s__20 | 49 | 1 | 0.7 | 4.8 | 131 | 14100 | 51 | 65 | 384 | 101
079A :975001:00:------:--:HMC | 21:0880:000050 | 21:0880 | 21:0246 | 21:0246:000057 | 21:0246:000057:0005:0003:00 |  | 76.1760991 | -104.3585612 | NGR bulk stream sediment | HMC fraction (Bathurst Is., 1997) | 5 | 0101:s__01 | 50 | 1 | 1.4 | 6.5 | 182 | 5000 | 36 | 87 | 799 | 333
079A :975002:00:------:--:HMC | 21:0880:000051 | 21:0880 | 21:0246 | 21:0246:000058 | 21:0246:000058:0005:0003:00 |  | 76.204293 | -104.276443 | NGR bulk stream sediment | HMC fraction (Bathurst Is., 1997) | 5 | 0102:s__02 | 51 | 1 | 0.9 | 29.6 | 330 | 4570 | 39 | 230 | 1220 | 868
079A :975003:00:------:--:HMC | 21:0880:000052 | 21:0880 | 21:0246 | 21:0246:000059 | 21:0246:000059:0005:0003:00 |  | 76.2154533 | -104.0116125 | NGR bulk stream sediment | HMC fraction (Bathurst Is., 1997) | 5 | 0103:s__03 | 52 | 1 | 1.6 | 16.6 | 505 | 8260 | 44 | 616 | 1640 | 1123
079A :975004:00:------:--:HMC | 21:0880:000053 | 21:0880 | 21:0246 | 21:0246:000060 | 21:0246:000060:0005:0003:00 |  | 76.0886752 | -104.2302366 | NGR bulk stream sediment | HMC fraction (Bathurst Is., 1997) | 5 | 0104:s__04 | 53 | 1 | 1.5 | 9.5 | 303 | 9080 | 34 | 81 | 877 | 1176
068H :97MPH7:88:HMC | 21:0880:000054 | 21:0880 | [6 empty] | Null | Unspecified |  |  |  | 0 | 0.6 | 2.2 | 26 | 1640 | 122 | 135 | 804 | 352
YTM1 :------:88:HMC | 21:0880:000055 | 21:0880 | [6 empty] | Null | Unspecified |  |  |  | 0 | 1.1 | -0.5 | 1 | 23 | 2 | 58 | -1 | 67
YTM2 :------:88:HMC | 21:0880:000056 | 21:0880 | [6 empty] | Null | Unspecified |  |  |  | 0 | 1.4 | -0.5 | 1 | 29 | 3 | 71 | -1 | 68