## pkg_0042a
Lab_Sample_Identifier | Lab_Key | Bundle_Key | Survey_Key | Site_Key | Field_Key | Control_Reference_ID | Latitude_NAD83 | Longitude_NAD83 | Sample_Type_Name_en | Preparation_Method_Name_en | Ag_INA | As_INA | Au_INA | Ba_INA | Br_INA | Ca_INA | Ce_INA | Co_INA | Cr_INA | Cs_INA | Eu_INA | Fe_INA | Hf_INA | Hg_INA | Ir_INA | La_INA | Lu_INA | Mo_INA | Na_INA | Nd_INA | Ni_INA | Rb_INA | Sb_INA | Sc_INA | Se_INA | Sm_INA | Sn_INA | Sr_INA | Ta_INA | Tb_INA | Th_INA | U_INA | W_INA | Yb_INA | Zn_INA | Wt_INA | Ag_ICPES | Cd_ICPES | Cu_ICPES | Mn_ICPES | Ni_ICPES | Pb_ICPES | Zn_ICPES | Hg_CV-AAS | Sn_fus_ICP-ES
MA-A05b:1:0 | 13:0023:000001 | 13:0023 | 13:0015 | 13:0015:000007 | 13:0015:000007:0001:0001:00 |  | 45.6775747 | -67.4789049 | Basal till | <63 micron | -5 | 8 | -5 | 440 | -1 | -1 | 120 | 8 | 62 | 3 | 1.8 | 2.42 | 14 | -1 | -5 | 50 | 0.79 | -5 | 1.81 | 44 |  | 81 | 0.6 | 11 | -5 | 7.5 | -100 | -500 | -1 | 2 | 15 | 4.2 | -4 | 5.05 |  | 34.27 | -0.2 | -0.5 | 19 | 654 | 25 | 6 | 35 | 35 | -1
MA-F11c-1:1:0 | 13:0023:000002 | 13:0023 | 13:0015 | 13:0015:000082 | 13:0015:000082:0001:0001:00 |  | 45.5674284 | -67.3646247 | Basal till | <63 micron | -5 | 13 | 6 | 420 | 5 | -1 | 130 | 11 | 100 | 4 | 1.7 | 3.65 | 13 | -1 | -5 | 53 | 0.75 | -5 | 1.35 | 44 |  | 110 | 0.8 | 14 | -5 | 7.5 | -100 | -500 | -1 | -0.5 | 16 | 3.5 | -4 | 4.58 |  | 28.36 | -0.2 | -0.5 | 29 | 708 | 46 | 6 | 53 | 35 | -1
MA-F11c-2:2:0 | 13:0023:000003 | 13:0023 | 13:0015 | 13:0015:000082 | 13:0015:000082:0002:0001:00 |  | 45.5674284 | -67.3646247 | Basal till | <63 micron | -5 | 9 | -5 | 410 | -1 | -1 | 140 | 8 | 68 | 3 | 1.9 | 2.37 | 20 | -1 | -5 | 64 | 1.12 | -5 | 1.77 | 51 |  | 83 | 0.7 | 10 | -5 | 9.4 | -100 | -500 | 2 | 1.1 | 22 | 4.4 | -4 | 6.51 |  | 32.7 | -0.2 | -0.5 | 19 | 684 | 29 | 8 | 36 | 30 | -1
MA-FG01:1:0 | 13:0023:000004 | 13:0023 | 13:0015 | 13:0015:000086 | 13:0015:000086:0001:0001:00 |  | 45.7413142 | -67.3377018 | Basal till | <63 micron | -5 | 9 | -5 | 280 | -1 | -1 | 100 | 9 | 69 | 4 | 1.7 | 2.73 | 12 | -1 | -5 | 46 | 0.76 | -5 | 1.5 | 33 |  | 68 | 0.5 | 12 | -5 | 6.5 | -100 | -500 | 1 | 1 | 15 | 4.1 | -4 | 4.29 |  | 33.38 | -0.2 | -0.5 | 15 | 524 | 28 | 6 | 44 | 15 | 1
MA-G10b-1:1:0 | 13:0023:000005 | 13:0023 | 13:0015 | 13:0015:000097 | 13:0015:000097:0001:0001:00 |  | 45.5815203 | -67.3356951 | Ablation till | <63 micron | -5 | 11 | -5 | 440 | 19 | -1 | 160 | 9 | 65 | 3 | 1.5 | 2.5 | 16 | -1 | -5 | 61 | 1.03 | -5 | 1.75 | 50 |  | 41 | 0.4 | 10 | -5 | 9 | -100 | -500 | 2 | 1.9 | 22 | 4.2 | -4 | 6.06 |  | 36.34 | -0.2 | -0.5 | 14 | 388 | 28 | 8 | 40 | 75 | 1
MA-G10b-2:2:0 | 13:0023:000006 | 13:0023 | 13:0015 | 13:0015:000097 | 13:0015:000097:0002:0001:00 |  | 45.5815203 | -67.3356951 | Basal till | <63 micron | -5 | 9 | -5 | 290 | -1 | -1 | 130 | 9 | 61 | 3 | 1.6 | 2.63 | 15 | -1 | -5 | 63 | 0.97 | -5 | 1.67 | 47 |  | 78 | 0.6 | 12 | -5 | 9.1 | -100 | -500 | -1 | 1.5 | 21 | 3.7 | -4 | 5.77 |  | 33.05 | -0.2 | -0.5 | 20 | 650 | 31 | 8 | 50 | 25 | 2
MA-G11b:1:0 | 13:0023:000007 | 13:0023 | 13:0015 | 13:0015:000099 | 13:0015:000099:0001:0001:00 |  | 45.5629689 | -67.3288752 | Basal till | <63 micron | -5 | 10 | -5 | 410 | -1 | -1 | 120 | 10 | 49 | 3 | 1.5 | 2.4 | 15 | -1 | -5 | 54 | 0.91 | -5 | 1.6 | 41 |  | 85 | 0.7 | 11 | -5 | 7.7 | -100 | -500 | -1 | 1.4 | 20 | 2.9 | -4 | 4.48 |  | 34.12 | -0.2 | -0.5 | 18 | 642 | 28 | 8 | 48 | 15 | 2
MA-K03b:1:0 | 13:0023:000008 | 13:0023 | 13:0015 | 13:0015:000123 | 13:0015:000123:0001:0001:00 |  | 45.7099984 | -67.2743925 | Basal till | <63 micron | -5 | 12 | -5 | 460 | -1 | -1 | 110 | 11 | 84 | 6 | 1.8 | 3.52 | 11 | -1 | -5 | 54 | 0.86 | -5 | 1.46 | 46 |  | 88 | 0.7 | 15 | -5 | 7.8 | -100 | -500 | -1 | 1.4 | 17 | 3.7 | -4 | 5.12 |  | 31.89 | -0.2 | -0.5 | 27 | 1006 | 39 | 12 | 69 | 25 | 3
MA-L01b-1:1:0 | 13:0023:000009 | 13:0023 | 13:0015 | 13:0015:000137 | 13:0015:000137:0001:0001:00 |  | 45.748322 | -67.2494277 | Basal till | <63 micron | -5 | 8 | -5 | 450 | 14 | -1 | 97 | 11 | 96 | 7 | 1.5 | 3.74 | 11 | -1 | -5 | 45 | 0.71 | -5 | 1.24 | 38 |  | 110 | 0.6 | 15 | -5 | 6.4 | -100 | -500 | -1 | 1.2 | 16 | 4.7 | -4 | 4.08 |  | 23.98 | -0.2 | -0.5 | 18 | 592 | 38 | 6 | 69 | 145 | 2
MA-L01b-2:2:0 | 13:0023:000010 | 13:0023 | 13:0015 | 13:0015:000137 | 13:0015:000137:0002:0001:00 |  | 45.748322 | -67.2494277 | Basal till | <63 micron | -5 | 13 | -5 | 490 | 9 | -1 | 120 | 29 | 96 | 7 | 1.6 | 4.44 | 12 | -1 | -5 | 48 | 0.77 | -5 | 1.3 | 40 |  | 110 | 0.9 | 16 | -5 | 7.1 | -100 | -500 | 2 | -0.5 | 21 | 4.4 | -4 | 4.21 |  | 22.93 | -0.2 | -0.5 | 23 | 2724 | 40 | 12 | 71 | 90 | 3
MA-M03b:1:0 | 13:0023:000011 | 13:0023 | 13:0015 | 13:0015:000157 | 13:0015:000157:0001:0001:00 |  | 45.7131097 | -67.2277213 | Basal till | <63 micron | -5 | 9 | -5 | 510 | 2 | -1 | 140 | 11 | 63 | 8 | 1.5 | 3.14 | 12 | -1 | -5 | 53 | 0.85 | -5 | 1.55 | 35 |  | 110 | 0.6 | 14 | -5 | 7.4 | -100 | -500 | -1 | 1 | 19 | 5.2 | -4 | 4.63 |  | 33.4 | -0.2 | -0.5 | 23 | 854 | 31 | 10 | 61 | 20 | 2
MA-M11b:1:0 | 13:0023:000012 | 13:0023 | 13:0015 | 13:0015:000166 | 13:0015:000166:0001:0001:00 |  | 45.563343 | -67.2340397 | Basal till | <63 micron | -5 | 13 | -5 | 460 | 5 | -1 | 120 | 13 | 81 | 5 | 1.9 | 3.59 | 13 | -1 | -5 | 53 | 0.9 | -5 | 1.43 | 45 |  | 90 | 0.8 | 14 | -5 | 8.3 | -100 | -500 | 2 | 1.4 | 17 | 3.5 | -4 | 4.85 |  | 26.88 | -0.2 | -0.5 | 25 | 710 | 37 | 8 | 55 | 35 | 1
MA-N11b:1:0 | 13:0023:000013 | 13:0023 | 13:0015 | 13:0015:000184 | 13:0015:000184:0001:0001:00 |  | 45.5621791 | -67.2026819 | Basal till | <63 micron | -5 | 14 | 6 | 450 | 2 | -1 | 98 | 14 | 96 | 5 | 1.7 | 3.99 | 9.7 | -1 | -5 | 44 | 0.78 | -5 | 1.22 | 40 |  | 64 | 1.1 | 15 | -5 | 7 | -100 | -500 | 1 | 1.3 | 14 | 2.5 | -4 | 4.31 |  | 27.49 | -0.2 | -0.5 | 32 | 1194 | 49 | 12 | 72 | 40 | 2
MA-NP14:1:0 | 13:0023:000014 | 13:0023 | 13:0015 | 13:0015:000188 | 13:0015:000188:0001:0001:00 |  | 45.5154811 | -67.1952073 | Basal till | <63 micron | -5 | 10 | -5 | 460 | -1 | -1 | 110 | 12 | 81 | 5 | 1.9 | 3.44 | 10 | -1 | -5 | 53 | 0.88 | -5 | 1.47 | 37 |  | 120 | 0.5 | 14 | -5 | 7.7 | -100 | -500 | -1 | -0.5 | 17 | 3 | -4 | 4.71 |  | 31.21 | -0.2 | -0.5 | 24 | 854 | 37 | 8 | 71 | 10 | 2
MA-P10b:1:0 | 13:0023:000015 | 13:0023 | 13:0015 | 13:0015:000201 | 13:0015:000201:0001:0001:00 |  | 45.5809467 | -67.1799714 | Basal till | <63 micron | -5 | 9 | -5 | 350 | -1 | -1 | 100 | 10 | 67 | 2 | 2 | 2.8 | 15 | -1 | -5 | 50 | 0.82 | -5 | 1.59 | 40 |  | 51 | 0.8 | 11 | -5 | 7.4 | -100 | -500 | 1 | -0.5 | 14 | 3 | -4 | 5.05 |  | 33.07 | -0.2 | -0.5 | 21 | 590 | 31 | 10 | 40 | 15 | -1
MA-P13b:1:1 | 13:0023:000016 | 13:0023 | 13:0015 | 13:0015:000205 | 13:0015:000205:0001:0001:01 |  | 45.5295188 | -67.1864339 | Basal till | <63 micron | -5 | 14 | 5 | 360 | 6 | -1 | 120 | 10 | 68 | 3 | 1.7 | 2.61 | 6 | -1 | -5 | 51 | 0.77 | -5 | 1.64 | 39 |  | 69 | 0.8 | 9.6 | -5 | 7.5 | -100 | -500 | -1 | 1.5 | 16 | 4.2 | -4 | 4.69 |  | 29.75 | -0.2 | -0.5 | 18 | 488 | 27 | 8 | 34 | 50 | 1
MA-P13b:1:2 | 13:0023:000017 | 13:0023 | 13:0015 | 13:0015:000205 | 13:0015:000205:0001:0001:02 |  | 45.5295188 | -67.1864339 | Basal till | <63 micron | -5 | 12 | -5 | 270 | 6 | -1 | 120 | 10 | 63 | 3 | 1.7 | 2.39 | 13 | -1 | -5 | 51 | 0.78 | -5 | 1.65 | 42 |  | 64 | 0.8 | 9.6 | -5 | 7.4 | -100 | -500 | 1 | 1 | 16 | 3.3 | -4 | 4.56 |  | 32.71 | -0.2 | -0.5 | 18 | 502 | 27 | 8 | 35 | 30 | 1
MA-Q04b:1:0 | 13:0023:000018 | 13:0023 | 13:0015 | 13:0015:000212 | 13:0015:000212:0001:0001:00 |  | 45.6882901 | -67.1524113 | Basal till | <63 micron | -5 | 13 | 6 | 400 | -1 | -1 | 90 | 13 | 85 | 5 | 1.6 | 4.07 | 10 | -1 | -5 | 41 | 0.7 | -5 | 1.24 | 37 |  | 86 | 1 | 14 | -5 | 6.4 | -100 | -500 | -1 | 0.9 | 13 | 2.5 | -4 | 3.94 |  | 32.07 | -0.2 | -0.5 | 30 | 962 | 44 | 14 | 73 | 30 | 2
MA-Q05b-1:1:0 | 13:0023:000019 | 13:0023 | 13:0015 | 13:0015:000214 | 13:0015:000214:0001:0001:00 |  | 45.670957 | -67.152019 | Ablation till | <63 micron | -5 | 11 | -5 | 260 | 3 | -1 | 110 | 9 | 58 | 4 | 1.4 | 2.27 | 14 | -1 | -5 | 45 | 0.81 | -5 | 1.75 | 28 |  | 67 | 0.7 | 9.9 | -5 | 6.5 | -100 | -500 | -1 | -0.5 | 15 | 3.7 | -4 | 4.05 |  | 34.12 | -0.2 | -0.5 | 17 | 634 | 26 | 10 | 38 | 15 | 1
MA-Q05b-2:2:0 | 13:0023:000020 | 13:0023 | 13:0015 | 13:0015:000214 | 13:0015:000214:0002:0001:00 |  | 45.670957 | -67.152019 | Basal till | <63 micron | -5 | 18 | 8 | 330 | 1 | -1 | 100 | 10 | 75 | 3 | 1.9 | 2.97 | 13 | -1 | -5 | 51 | 0.75 | -5 | 1.47 | 45 |  | 68 | 1 | 12 | -5 | 7.1 | -100 | -500 | -1 | 1.2 | 14 | 2.6 | -4 | 4.32 |  | 31.68 | -0.2 | -0.5 | 18 | 636 | 31 | 10 | 45 | 20 | 1
MA-S07b:1:0 | 13:0023:000021 | 13:0023 | 13:0015 | 13:0015:000253 | 13:0015:000253:0001:0001:00 |  | 45.6350485 | -67.0893675 | Basal till | <63 micron | -5 | 9 | -5 | 380 | -1 | -1 | 110 | 8 | 72 | 4 | 1.9 | 2.29 | 20 | -1 | -5 | 51 | 0.97 | -5 | 1.92 | 43 |  | 60 | 0.7 | 11 | -5 | 8.2 | -100 | -500 | 2 | 1.3 | 15 | 4.3 | -4 | 5.58 |  | 35.91 | -0.2 | -0.5 | 15 | 442 | 18 | 6 | 30 | 15 | 1
MA-W08b-1:1:0 | 13:0023:000022 | 13:0023 | 13:0015 | 13:0015:000303 | 13:0015:000303:0001:0001:00 |  | 45.6145796 | -67.023689 | Ablation till | <63 micron | -5 | 10 | 6 | 360 | 3 | 1 | 110 | 13 | 78 | 3 | 1.6 | 2.9 | 17 | -1 | -5 | 43 | 0.76 | -5 | 1.6 | 33 |  | 66 | 0.7 | 11 | -5 | 6.2 | -100 | -500 | 2 | 1 | 14 | 3 | -4 | 4.21 |  | 34.2 | -0.2 | -0.5 | 17 | 848 | 29 | 12 | 43 | 10 | 1
MA-W08b-2:2:0 | 13:0023:000023 | 13:0023 | 13:0015 | 13:0015:000303 | 13:0015:000303:0002:0001:00 |  | 45.6145796 | -67.023689 | Basal till | <63 micron | -5 | 12 | -5 | 370 | -1 | -1 | 99 | 12 | 89 | 4 | 1.9 | 3.39 | 13 | -1 | 6 | 48 | 0.8 | -5 | 1.46 | 41 |  | 86 | 0.7 | 14 | -5 | 7.2 | -100 | -500 | 1 | 1.2 | 13 | 3.5 | -4 | 4.65 |  | 30.43 | -0.2 | -0.5 | 24 | 694 | 30 | 10 | 49 | 15 | 2
MA-W08b-3:3:0 | 13:0023:000024 | 13:0023 | 13:0015 | 13:0015:000303 | 13:0015:000303:0003:0001:00 |  | 45.6145796 | -67.023689 | Deformation till | <63 micron | -5 | 12 | -5 | 340 | -1 | -1 | 100 | 11 | 75 | 5 | 2 | 2.84 | 14 | -1 | -5 | 49 | 0.82 | -5 | 1.58 | 40 |  | 84 | 0.6 | 12 | -5 | 7.8 | -100 | -500 | 1 | 1.1 | 14 | 5.2 | -4 | 5.05 |  | 31.05 | -0.2 | -0.5 | 21 | 618 | 26 | 10 | 50 | 15 | 1
MA-W13b:1:0 | 13:0023:000025 | 13:0023 | 13:0015 | 13:0015:000308 | 13:0015:000308:0001:0001:00 |  | 45.530575 | -67.01959 | Basal till | <63 micron | -5 | 14 | -5 | 360 | -1 | -1 | 120 | 12 | 68 | 5 | 1.9 | 2.75 | 11 | -1 | -5 | 51 | 0.83 | -5 | 1.48 | 39 |  | 90 | 0.7 | 12 | -5 | 7.9 | -100 | -500 | -1 | -0.5 | 13 | 3.7 | -4 | 4.75 |  | 30.6 | -0.2 | -0.5 | 17 | 332 | 26 | 8 | 40 | 10 | 2