## pkg_0095b
Lab_Sample_Identifier | Lab_Key | Bundle_Key | Survey_Key | Site_Key | Field_Key | Control_Reference_ID | Latitude_NAD83 | Longitude_NAD83 | Sample_Type_Name_en | Preparation_Method_Name_en | Ag_ICPES | As_ICPES | Ba_ICPES | Be_ICPES | Bi_ICPES | Cd_ICPES | Ce_ICPES | Co_ICPES | Cr_ICPES | Cu_ICPES | Fe_ICPES | Ga_ICPES | La_ICPES | Li_ICPES | Mn_ICPES | Mo_ICPES | Nb_ICPES | Ni_ICPES | Pb_ICPES | Rb_ICPES | Sb_ICPES | Sc_ICPES | Sn_ICPES | Sr_ICPES | Ta_ICPES | Te_ICPES | V_ICPES | W_ICPES | Y_ICPES | Zn_ICPES | Zr_ICPES
90-PMA-0009 | 21:0151:000001 | 21:0151 | 21:0005 | 21:0005:000001 | 21:0005:000001:0001:0002:00 |  | 54.0908297 | -124.7852263 | Till | <63 micron | 0.1 | 8 | 235 | 0.25 | 1 | 0.25 | 49 | 14 | 38 | 41 | 3.99 | 10 | 28 | 16 | 600 | 3 | 5 | 28 | 11 | 10 | 1 | 11 | 10 | 87 | 5 | 5 | 90 | 5 | 16 | 86 | 21
90-PMA-0020 | 21:0151:000002 | 21:0151 | 21:0005 | 21:0005:000002 | 21:0005:000002:0001:0002:00 |  | 54.0539442 | -124.7848205 | Till | <63 micron | 0.1 | 10 | 266 | 0.25 | 1 | 0.25 | 44 | 15 | 38 | 39 | 3.82 | 5 | 25 | 14 | 600 | 2 | 3 | 27 | 11 | 10 | 1 | 10 | 10 | 78 | 5 | 5 | 87 | 5 | 16 | 66 | 16
90-PMA-0026 | 21:0151:000003 | 21:0151 | 21:0005 | 21:0005:000003 | 21:0005:000003:0001:0002:00 |  | 54.0572228 | -124.6917147 | Till | <63 micron | 0.1 | 6 | 159 | 0.25 | 1 | 0.25 | 52 | 9 | 31 | 21 | 2.94 | 5 | 26 | 8 | 500 | 2 | 4 | 16 | 8 | 83 | 1 | 6 | 10 | 86 | 5 | 5 | 77 | 5 | 14 | 53 | 17
90-PMA-0028-01 | 21:0151:000004 | 21:0151 | 21:0005 | 21:0005:000004 | 21:0005:000004:0001:0002:00 |  | 54.0829521 | -124.5961411 | Till | <63 micron | 0.1 | 11 | 256 | 0.25 | 1 | 1 | 51 | 17 | 40 | 41 | 3.99 | 10 | 27 | 16 | 900 | 2 | 5 | 32 | 11 | 10 | 1 | 11 | 10 | 96 | 5 | 5 | 89 | 5 | 16 | 91 | 21
90-PMA-0028-02 | 21:0151:000005 | 21:0151 | 21:0005 | 21:0005:000004 | 21:0005:000004:0002:0002:00 |  | 54.0829521 | -124.5961411 | Till | <63 micron | 0.1 | 6 | 211 | 0.25 | 1 | 0.25 | 47 | 11 | 30 | 28 | 3.1 | 5 | 24 | 11 | 600 | 2 | 4 | 22 | 11 | 78 | 1 | 8 | 10 | 86 | 5 | 5 | 74 | 5 | 14 | 60 | 19
90-PMA-0035 | 21:0151:000006 | 21:0151 | 21:0005 | 21:0005:000005 | 21:0005:000005:0001:0002:00 |  | 54.0275431 | -124.6197591 | Till | <63 micron | 0.1 | 17 | 163 | 0.25 | 1 | 0.25 | 50 | 8 | 29 | 34 | 2.89 | 5 | 27 | 9 | 250 | 0.5 | 3 | 17 | 8 | 10 | 1 | 7 | 10 | 75 | 5 | 5 | 74 | 5 | 14 | 37 | 30
90-PMA-0036 | 21:0151:000007 | 21:0151 | 21:0005 | 21:0005:000006 | 21:0005:000006:0001:0002:00 |  | 54.0388176 | -124.5728706 | Till | <63 micron | 0.1 | 8 | 248 | 0.25 | 1 | 0.25 | 49 | 13 | 34 | 36 | 3.65 | 5 | 27 | 13 | 700 | 0.5 | 4 | 25 | 10 | 10 | 1 | 9 | 10 | 99 | 5 | 5 | 83 | 5 | 17 | 66 | 18
90-PMA-0050 | 21:0151:000008 | 21:0151 | 21:0005 | 21:0005:000007 | 21:0005:000007:0001:0002:00 |  | 54.0451658 | -125.0378839 | Till | <63 micron | 0.1 | 9 | 144 | 0.25 | 1 | 0.25 | 75 | 7 | 26 | 26 | 2.95 | 5 | 39 | 14 | 600 | 19 | 5 | 12 | 11 | 24 | 1 | 6 | 10 | 82 | 5 | 5 | 65 | 5 | 18 | 54 | 17
90-PMA-0052 | 21:0151:000009 | 21:0151 | 21:0005 | 21:0005:000008 | 21:0005:000008:0001:0002:00 |  | 54.1009186 | -124.6568163 | Till | <63 micron | 0.1 | 1 | 245 | 0.25 | 1 | 0.25 | 50 | 10 | 31 | 23 | 3.16 | 5 | 27 | 9 | 600 | 1 | 4 | 17 | 11 | 81 | 1 | 7 | 10 | 92 | 5 | 5 | 81 | 5 | 15 | 48 | 23
90-PMA-0055 | 21:0151:000010 | 21:0151 | 21:0005 | 21:0005:000009 | 21:0005:000009:0001:0002:00 |  | 54.1424386 | -124.6003268 | Till | <63 micron | 0.1 | 1 | 212 | 0.25 | 1 | 0.25 | 53 | 10 | 35 | 18 | 3.02 | 5 | 28 | 6 | 250 | 1 | 4 | 17 | 3 | 10 | 1 | 6 | 10 | 103 | 5 | 5 | 89 | 5 | 15 | 38 | 28
90-PMA-0057 | 21:0151:000011 | 21:0151 | 21:0005 | 21:0005:000010 | 21:0005:000010:0001:0002:00 |  | 54.1806768 | -124.6489705 | Till | <63 micron | 0.1 | 6 | 196 | 0.25 | 1 | 0.25 | 55 | 11 | 39 | 22 | 3.27 | 5 | 29 | 8 | 600 | 2 | 4 | 20 | 9 | 72 | 1 | 7 | 10 | 89 | 5 | 5 | 91 | 5 | 15 | 43 | 24
90-PMA-0062 | 21:0151:000012 | 21:0151 | 21:0005 | 21:0005:000011 | 21:0005:000011:0001:0002:00 |  | 54.2119323 | -124.7005932 | Till | <63 micron | 0.1 | 17 | 222 | 0.25 | 1 | 0.25 | 50 | 16 | 41 | 38 | 3.78 | 5 | 27 | 13 | 900 | 2 | 4 | 32 | 9 | 70 | 1 | 10 | 10 | 78 | 5 | 5 | 90 | 5 | 15 | 72 | 19
90-PMA-0063 | 21:0151:000013 | 21:0151 | 21:0005 | 21:0005:000012 | 21:0005:000012:0001:0002:00 |  | 54.1944498 | -124.6986183 | Till | <63 micron | 0.1 | 6 | 199 | 0.25 | 1 | 1 | 58 | 13 | 40 | 27 | 3.51 | 5 | 31 | 11 | 700 | 2 | 4 | 23 | 13 | 25 | 1 | 8 | 10 | 85 | 5 | 5 | 94 | 5 | 15 | 59 | 17
90-PMA-0065 | 21:0151:000014 | 21:0151 | 21:0005 | 21:0005:000013 | 21:0005:000013:0001:0002:00 |  | 54.105736 | -124.4229773 | Till | <63 micron | 0.1 | 1 | 288 | 0.25 | 1 | 0.25 | 56 | 18 | 43 | 43 | 4.33 | 12 | 30 | 17 | 900 | 2 | 6 | 35 | 12 | 50 | 1 | 11 | 10 | 98 | 5 | 5 | 101 | 5 | 17 | 93 | 27
90-PMA-0068 | 21:0151:000015 | 21:0151 | 21:0005 | 21:0005:000014 | 21:0005:000014:0001:0002:00 |  | 54.0064431 | -124.3151983 | Till | <63 micron | 0.1 | 5 | 227 | 0.25 | 1 | 0.25 | 51 | 11 | 28 | 24 | 3.14 | 5 | 25 | 10 | 700 | 3 | 5 | 19 | 7 | 93 | 1 | 7 | 10 | 94 | 5 | 5 | 78 | 5 | 15 | 63 | 17
90-PMA-0073-01 | 21:0151:000016 | 21:0151 | 21:0005 | 21:0005:000015 | 21:0005:000015:0001:0002:00 |  | 54.0875975 | -124.0348606 | Till | <63 micron | 0.1 | 15 | 230 | 0.25 | 1 | 0.25 | 42 | 19 | 61 | 55 | 4.19 | 5 | 22 | 17 | 600 | 2 | 5 | 65 | 8 | 28 | 1 | 10 | 10 | 73 | 5 | 5 | 86 | 5 | 14 | 98 | 15
90-PMA-0077 | 21:0151:000017 | 21:0151 | 21:0005 | 21:0005:000016 | 21:0005:000016:0001:0002:00 |  | 54.1108423 | -124.1448906 | Till | <63 micron | 0.1 | 20 | 278 | 0.25 | 1 | 1 | 52 | 27 | 81 | 44 | 5.04 | 13 | 27 | 12 | 900 | 2 | 6 | 92 | 10 | 34 | 1 | 11 | 10 | 77 | 5 | 5 | 91 | 5 | 17 | 85 | 40
90-PMA-0078 | 21:0151:000018 | 21:0151 | 21:0005 | 21:0005:000017 | 21:0005:000017:0001:0002:00 |  | 54.0081963 | -125.0168164 | Till | <63 micron | 0.5 | 1 | 183 | 0.25 | 1 | 0.25 | 53 | 11 | 29 | 23 | 3.12 | 5 | 25 | 10 | 600 | 3 | 4 | 19 | 11 | 10 | 1 | 7 | 10 | 85 | 5 | 5 | 75 | 5 | 15 | 67 | 12
90-PMA-0081 | 21:0151:000019 | 21:0151 | 21:0005 | 21:0005:000018 | 21:0005:000018:0001:0002:00 |  | 54.0227807 | -124.9584549 | Till | <63 micron | 0.1 | 8 | 150 | 0.25 | 1 | 0.25 | 53 | 9 | 25 | 20 | 2.84 | 5 | 26 | 9 | 700 | 2 | 6 | 17 | 11 | 47 | 1 | 7 | 10 | 98 | 5 | 5 | 69 | 5 | 15 | 55 | 12
90-PMA-0086 | 21:0151:000020 | 21:0151 | 21:0005 | 21:0005:000019 | 21:0005:000019:0001:0002:00 |  | 54.1187869 | -124.9645867 | Till | <63 micron | 0.1 | 1 | 119 | 0.25 | 1 | 0.25 | 55 | 6 | 21 | 12 | 2.32 | 5 | 44 | 8 | 600 | 2 | 3 | 9 | 7 | 10 | 1 | 5 | 10 | 45 | 5 | 5 | 59 | 5 | 15 | 38 | 12
90-PMA-0088 | 21:0151:000021 | 21:0151 | 21:0005 | 21:0005:000020 | 21:0005:000020:0001:0002:00 |  | 54.1803821 | -124.8586859 | Till | <63 micron | 0.1 | 8 | 235 | 0.25 | 1 | 0.25 | 62 | 10 | 32 | 27 | 3.32 | 10 | 36 | 11 | 250 | 2 | 5 | 17 | 10 | 25 | 1 | 8 | 10 | 142 | 5 | 5 | 92 | 5 | 18 | 49 | 31
90-PMA-0089 | 21:0151:000022 | 21:0151 | 21:0005 | 21:0005:000021 | 21:0005:000021:0001:0002:00 |  | 54.1406463 | -124.9162466 | Till | <63 micron | 0.1 | 5 | 143 | 0.25 | 1 | 0.25 | 50 | 7 | 25 | 19 | 2.55 | 5 | 27 | 6 | 500 | 2 | 3 | 10 | 8 | 10 | 1 | 5 | 10 | 58 | 5 | 5 | 72 | 5 | 12 | 34 | 14
90-PMA-0095 | 21:0151:000023 | 21:0151 | 21:0005 | 21:0005:000022 | 21:0005:000022:0001:0002:00 |  | 54.1096028 | -125.3402531 | Till | <63 micron | 0.1 | 10 | 229 | 0.25 | 1 | 0.25 | 47 | 12 | 36 | 24 | 3.34 | 5 | 24 | 9 | 800 | 1 | 5 | 23 | 8 | 10 | 1 | 7 | 10 | 85 | 5 | 5 | 84 | 5 | 14 | 61 | 16
90-PMA-0097 | 21:0151:000024 | 21:0151 | 21:0005 | 21:0005:000023 | 21:0005:000023:0001:0002:00 |  | 54.0548131 | -125.42749 | Till | <63 micron | 0.1 | 8 | 188 | 0.25 | 1 | 0.25 | 41 | 9 | 33 | 19 | 2.99 | 5 | 22 | 6 | 500 | 1 | 3 | 16 | 9 | 30 | 1 | 6 | 10 | 77 | 5 | 5 | 80 | 5 | 14 | 50 | 16
90-PMA-0098 | 21:0151:000025 | 21:0151 | 21:0005 | 21:0005:000024 | 21:0005:000024:0001:0002:00 |  | 54.0458517 | -125.39287 | Till | <63 micron | 0.1 | 1 | 186 | 0.25 | 1 | 0.25 | 58 | 9 | 34 | 35 | 3.27 | 5 | 33 | 11 | 500 | 2 | 4 | 21 | 11 | 81 | 1 | 8 | 10 | 69 | 5 | 5 | 74 | 5 | 19 | 65 | 13
90-PMA-0099 | 21:0151:000026 | 21:0151 | 21:0005 | 21:0005:000025 | 21:0005:000025:0001:0002:00 |  | 54.0494906 | -125.5102317 | Till | <63 micron | 0.1 | 1 | 132 | 0.25 | 1 | 0.25 | 51 | 8 | 35 | 22 | 2.63 | 5 | 25 | 8 | 250 | 2 | 4 | 15 | 23 | 10 | 1 | 5 | 10 | 86 | 5 | 5 | 68 | 5 | 14 | 63 | 16
90-PMA-0101 | 21:0151:000027 | 21:0151 | 21:0005 | 21:0005:000026 | 21:0005:000026:0001:0002:00 |  | 54.121066 | -125.5311481 | Till | <63 micron | 0.5 | 11 | 253 | 0.25 | 1 | 0.25 | 76 | 14 | 44 | 27 | 3.61 | 10 | 40 | 13 | 900 | 1 | 5 | 25 | 10 | 10 | 1 | 9 | 10 | 112 | 5 | 5 | 81 | 5 | 23 | 75 | 29
90-PMA-0103 | 21:0151:000028 | 21:0151 | 21:0005 | 21:0005:000027 | 21:0005:000027:0001:0002:00 |  | 54.2502484 | -124.8124447 | Till | <63 micron | 0.1 | 9 | 276 | 0.25 | 1 | 1 | 39 | 17 | 41 | 45 | 4.24 | 5 | 21 | 17 | 900 | 2 | 4 | 37 | 12 | 47 | 1 | 11 | 10 | 78 | 5 | 5 | 84 | 5 | 14 | 90 | 15
90-PMA-0105 | 21:0151:000029 | 21:0151 | 21:0005 | 21:0005:000028 | 21:0005:000028:0001:0002:00 |  | 54.3119628 | -124.8198452 | Till | <63 micron | 0.6 | 20 | 263 | 0.25 | 1 | 0.25 | 51 | 19 | 40 | 45 | 4.18 | 10 | 24 | 15 | 1000 | 2 | 5 | 38 | 12 | 29 | 1 | 10 | 10 | 73 | 5 | 5 | 86 | 5 | 15 | 78 | 29
90-PMA-0107 | 21:0151:000030 | 21:0151 | 21:0005 | 21:0005:000029 | 21:0005:000029:0001:0002:00 |  | 54.3489294 | -124.9579482 | Till | <63 micron | 0.1 | 16 | 343 | 0.25 | 1 | 0.25 | 60 | 20 | 47 | 45 | 4.24 | 11 | 32 | 13 | 1000 | 4 | 6 | 41 | 7 | 10 | 1 | 12 | 10 | 88 | 5 | 5 | 108 | 5 | 18 | 70 | 42
90-PMA-0115 | 21:0151:000031 | 21:0151 | 21:0005 | 21:0005:000030 | 21:0005:000030:0001:0002:00 |  | 54.1366014 | -125.6156459 | Till | <63 micron | 0.1 | 7 | 258 | 0.25 | 1 | 0.25 | 57 | 15 | 47 | 29 | 3.73 | 5 | 30 | 11 | 800 | 2 | 5 | 29 | 8 | 53 | 1 | 11 | 10 | 84 | 5 | 5 | 96 | 5 | 22 | 62 | 32
90-PMA-0117 | 21:0151:000032 | 21:0151 | 21:0005 | 21:0005:000031 | 21:0005:000031:0001:0002:00 |  | 54.1385205 | -125.7176816 | Till | <63 micron | 0.1 | 1 | 327 | 0.25 | 1 | 0.25 | 49 | 13 | 45 | 29 | 3.76 | 5 | 26 | 9 | 600 | 2 | 4 | 25 | 10 | 96 | 1 | 11 | 10 | 104 | 5 | 5 | 95 | 5 | 17 | 70 | 20
90-PMA-0118 | 21:0151:000033 | 21:0151 | 21:0005 | 21:0005:000032 | 21:0005:000032:0001:0002:00 |  | 54.1909714 | -125.7352283 | Till | <63 micron | 0.1 | 8 | 231 | 0.25 | 1 | 1 | 41 | 11 | 37 | 28 | 3.26 | 5 | 21 | 10 | 600 | 2 | 4 | 23 | 9 | 48 | 1 | 8 | 10 | 84 | 5 | 5 | 80 | 5 | 13 | 59 | 16
90-PMA-0122 | 21:0151:000034 | 21:0151 | 21:0005 | 21:0005:000033 | 21:0005:000033:0001:0002:00 |  | 54.1835997 | -125.4381127 | Till | <63 micron | 0.1 | 1 | 238 | 0.25 | 1 | 0.25 | 59 | 14 | 38 | 30 | 3.7 | 5 | 32 | 11 | 900 | 2 | 4 | 25 | 10 | 29 | 1 | 10 | 10 | 120 | 5 | 5 | 93 | 5 | 17 | 65 | 23
90-PMA-0123 | 21:0151:000035 | 21:0151 | 21:0005 | 21:0005:000034 | 21:0005:000034:0001:0002:00 |  | 54.1939764 | -125.330409 | Till | <63 micron | 0.1 | 1 | 206 | 0.25 | 1 | 0.25 | 47 | 14 | 36 | 36 | 3.82 | 10 | 26 | 13 | 700 | 1 | 5 | 21 | 6 | 40 | 1 | 10 | 10 | 83 | 5 | 5 | 98 | 5 | 16 | 64 | 17
90-PMA-0125 | 21:0151:000036 | 21:0151 | 21:0005 | 21:0005:000035 | 21:0005:000035:0001:0002:00 |  | 54.2197561 | -125.2617401 | Till | <63 micron | 0.1 | 1 | 159 | 0.25 | 1 | 0.25 | 46 | 15 | 36 | 30 | 3.83 | 10 | 24 | 13 | 700 | 1 | 5 | 19 | 10 | 65 | 1 | 9 | 10 | 76 | 5 | 5 | 109 | 5 | 15 | 66 | 17
90-PMA-0127 | 21:0151:000037 | 21:0151 | 21:0005 | 21:0005:000036 | 21:0005:000036:0001:0002:00 |  | 54.255327 | -125.1704154 | Till | <63 micron | 0.1 | 8 | 150 | 0.25 | 1 | 0.25 | 81 | 14 | 45 | 34 | 3.74 | 10 | 36 | 10 | 700 | 3 | 5 | 25 | 12 | 10 | 1 | 11 | 10 | 87 | 5 | 5 | 94 | 5 | 22 | 67 | 29
90-PMA-0131 | 21:0151:000038 | 21:0151 | 21:0005 | 21:0005:000037 | 21:0005:000037:0001:0002:00 |  | 54.3269218 | -125.8637523 | Till | <63 micron | 0.1 | 21 | 311 | 0.25 | 1 | 0.25 | 41 | 18 | 38 | 40 | 4.11 | 5 | 17 | 15 | 1300 | 2 | 5 | 37 | 9 | 10 | 1 | 12 | 10 | 72 | 5 | 5 | 84 | 5 | 15 | 92 | 15
90-PMA-0133 | 21:0151:000039 | 21:0151 | 21:0005 | 21:0005:000038 | 21:0005:000038:0001:0002:00 |  | 54.3868855 | -125.9667071 | Till | <63 micron | 0.1 | 30 | 322 | 0.25 | 1 | 0.25 | 39 | 22 | 42 | 50 | 4.45 | 11 | 15 | 20 | 1300 | 3 | 5 | 46 | 13 | 42 | 1 | 13 | 10 | 72 | 5 | 5 | 86 | 5 | 14 | 108 | 13
90-PMA-0135 | 21:0151:000040 | 21:0151 | 21:0005 | 21:0005:000039 | 21:0005:000039:0001:0002:00 |  | 54.3054064 | -125.7462897 | Till | <63 micron | 0.7 | 21 | 285 | 0.25 | 1 | 0.25 | 53 | 17 | 43 | 35 | 3.79 | 10 | 22 | 12 | 800 | 3 | 5 | 35 | 10 | 67 | 1 | 11 | 10 | 128 | 5 | 5 | 90 | 5 | 16 | 79 | 30
90-PMA-0136 | 21:0151:000041 | 21:0151 | 21:0005 | 21:0005:000040 | 21:0005:000040:0001:0002:00 |  | 54.3739816 | -125.6655853 | Till | <63 micron | 0.1 | 11 | 261 | 0.25 | 1 | 1 | 63 | 20 | 52 | 36 | 4.15 | 5 | 27 | 11 | 1000 | 1 | 5 | 52 | 6 | 10 | 1 | 11 | 10 | 91 | 5 | 5 | 101 | 5 | 17 | 78 | 44
90-PMA-0139 | 21:0151:000042 | 21:0151 | 21:0005 | 21:0005:000041 | 21:0005:000041:0001:0002:00 |  | 54.4270957 | -125.6826952 | Till | <63 micron | 0.1 | 23 | 300 | 0.25 | 1 | 0.25 | 51 | 20 | 57 | 41 | 4.19 | 5 | 22 | 12 | 1000 | 1 | 5 | 58 | 8 | 81 | 1 | 12 | 10 | 83 | 5 | 5 | 96 | 5 | 16 | 88 | 35
90-PMA-0141 | 21:0151:000043 | 21:0151 | 21:0005 | 21:0005:000042 | 21:0005:000042:0001:0002:00 |  | 54.4962945 | -125.6928192 | Till | <63 micron | 0.1 | 29 | 167 | 0.25 | 1 | 0.25 | 46 | 16 | 42 | 29 | 4.24 | 5 | 23 | 13 | 800 | 3 | 5 | 27 | 11 | 10 | 1 | 12 | 10 | 51 | 5 | 5 | 87 | 5 | 16 | 94 | 25
90-PMA-0142 | 21:0151:000044 | 21:0151 | 21:0005 | 21:0005:000043 | 21:0005:000043:0001:0002:00 |  | 54.4746894 | -125.7895349 | Till | <63 micron | 0.1 | 21 | 317 | 0.25 | 1 | 0.25 | 44 | 16 | 40 | 33 | 3.91 | 11 | 19 | 14 | 900 | 2 | 5 | 30 | 8 | 10 | 1 | 11 | 10 | 79 | 5 | 5 | 87 | 5 | 14 | 83 | 23
90-PMA-0144 | 21:0151:000045 | 21:0151 | 21:0005 | 21:0005:000044 | 21:0005:000044:0001:0002:00 |  | 54.1052457 | -125.6262009 | Till | <63 micron | 0.1 | 14 | 211 | 0.25 | 1 | 0.25 | 53 | 13 | 36 | 24 | 3.1 | 5 | 23 | 11 | 800 | 2 | 5 | 23 | 9 | 34 | 1 | 8 | 10 | 97 | 5 | 5 | 76 | 5 | 19 | 61 | 33
90-PMA-0146-02 | 21:0151:000046 | 21:0151 | 21:0005 | 21:0005:000045 | 21:0005:000045:0001:0002:00 |  | 54.0917571 | -125.7209389 | Till | <63 micron | 0.1 | 8 | 232 | 0.25 | 1 | 0.25 | 55 | 16 | 43 | 31 | 3.78 | 5 | 24 | 10 | 800 | 2 | 5 | 30 | 6 | 63 | 1 | 10 | 10 | 98 | 5 | 5 | 98 | 5 | 15 | 69 | 23
90-PMA-0150 | 21:0151:000047 | 21:0151 | 21:0005 | 21:0005:000046 | 21:0005:000046:0001:0002:00 |  | 54.0474871 | -125.9616041 | Till | <63 micron | 0.1 | 13 | 271 | 0.25 | 1 | 0.25 | 56 | 13 | 36 | 26 | 3.64 | 5 | 24 | 9 | 600 | 4 | 5 | 24 | 8 | 10 | 1 | 9 | 10 | 139 | 5 | 5 | 100 | 5 | 16 | 90 | 34
90-PMA-0153 | 21:0151:000048 | 21:0151 | 21:0005 | 21:0005:000047 | 21:0005:000047:0001:0002:00 |  | 54.3480155 | -125.5411121 | Till | <63 micron | 0.1 | 26 | 333 | 0.25 | 1 | 0.25 | 59 | 19 | 56 | 34 | 4.33 | 10 | 26 | 14 | 1200 | 2 | 5 | 41 | 8 | 10 | 1 | 12 | 10 | 98 | 5 | 5 | 107 | 5 | 19 | 84 | 30
90-PMA-0159 | 21:0151:000049 | 21:0151 | 21:0005 | 21:0005:000048 | 21:0005:000048:0001:0002:00 |  | 54.4036468 | -125.431121 | Till | <63 micron | 0.5 | 10 | 235 | 0.25 | 1 | 0.25 | 62 | 17 | 50 | 34 | 4.01 | 11 | 27 | 15 | 900 | 2 | 6 | 38 | 8 | 97 | 1 | 11 | 10 | 101 | 5 | 5 | 99 | 5 | 16 | 82 | 28
90-PMA-0160 | 21:0151:000050 | 21:0151 | 21:0005 | 21:0005:000049 | 21:0005:000049:0001:0002:00 |  | 54.3599759 | -125.4545393 | Till | <63 micron | 0.1 | 14 | 261 | 0.25 | 1 | 0.25 | 53 | 16 | 46 | 29 | 3.84 | 5 | 22 | 11 | 900 | 0.5 | 5 | 31 | 9 | 10 | 1 | 10 | 10 | 77 | 5 | 5 | 95 | 5 | 15 | 75 | 28
90-PMA-0161 | 21:0151:000051 | 21:0151 | 21:0005 | 21:0005:000050 | 21:0005:000050:0001:0002:00 |  | 54.2917011 | -125.4815335 | Till | <63 micron | 0.1 | 26 | 201 | 0.25 | 1 | 0.25 | 50 | 15 | 49 | 38 | 4.14 | 11 | 24 | 15 | 700 | 1 | 6 | 29 | 6 | 10 | 1 | 12 | 10 | 84 | 5 | 5 | 102 | 5 | 17 | 77 | 23
90-PMA-0165 | 21:0151:000052 | 21:0151 | 21:0005 | 21:0005:000051 | 21:0005:000051:0001:0002:00 |  | 54.2186312 | -125.7195678 | Till | <63 micron | 0.5 | 21 | 289 | 0.25 | 1 | 0.25 | 44 | 13 | 31 | 30 | 3.48 | 5 | 17 | 9 | 800 | 0.5 | 5 | 26 | 8 | 75 | 1 | 9 | 10 | 87 | 5 | 5 | 82 | 5 | 14 | 67 | 18
90-PMA-0169 | 21:0151:000053 | 21:0151 | 21:0005 | 21:0005:000052 | 21:0005:000052:0001:0002:00 |  | 54.2457879 | -125.4454952 | Till | <63 micron | 0.6 | 20 | 165 | 0.25 | 1 | 0.25 | 52 | 17 | 41 | 41 | 4.04 | 13 | 23 | 18 | 900 | 2 | 6 | 25 | 7 | 10 | 1 | 10 | 10 | 105 | 5 | 5 | 97 | 5 | 17 | 74 | 18
90-PMA-0171 | 21:0151:000054 | 21:0151 | 21:0005 | 21:0005:000053 | 21:0005:000053:0001:0002:00 |  | 54.2671556 | -125.5876471 | Till | <63 micron | 0.1 | 18 | 247 | 0.25 | 1 | 0.25 | 51 | 15 | 42 | 71 | 4.16 | 10 | 27 | 16 | 900 | 6 | 5 | 25 | 16 | 10 | 1 | 11 | 10 | 80 | 5 | 5 | 94 | 5 | 21 | 139 | 17
90-PMA-0172 | 21:0151:000055 | 21:0151 | 21:0005 | 21:0005:000054 | 21:0005:000054:0001:0002:00 |  | 54.2438469 | -125.5088526 | Till | <63 micron | 0.1 | 15 | 224 | 0.25 | 1 | 0.25 | 47 | 15 | 36 | 46 | 3.92 | 10 | 23 | 14 | 900 | 0.5 | 5 | 22 | 9 | 25 | 1 | 11 | 10 | 71 | 5 | 5 | 96 | 5 | 17 | 73 | 17
90-PMA-0175 | 21:0151:000056 | 21:0151 | 21:0005 | 21:0005:000055 | 21:0005:000055:0001:0002:00 |  | 54.2013335 | -125.8022692 | Till | <63 micron | 0.1 | 17 | 320 | 0.25 | 1 | 0.25 | 38 | 13 | 51 | 44 | 4.21 | 10 | 22 | 11 | 250 | 2 | 4 | 34 | 8 | 10 | 1 | 14 | 10 | 89 | 5 | 5 | 96 | 5 | 18 | 79 | 18
90-PMA-0176 | 21:0151:000057 | 21:0151 | 21:0005 | 21:0005:000056 | 21:0005:000056:0001:0002:00 |  | 54.3444545 | -125.938117 | Till | <63 micron | 0.5 | 8 | 328 | 0.25 | 1 | 0.25 | 41 | 16 | 37 | 42 | 4.03 | 10 | 18 | 17 | 700 | 2 | 5 | 38 | 7 | 10 | 1 | 11 | 10 | 95 | 5 | 5 | 82 | 5 | 15 | 88 | 12
90-PMA-0186 | 21:0151:000058 | 21:0151 | 21:0005 | 21:0005:000057 | 21:0005:000057:0001:0002:00 |  | 54.1492299 | -124.1628535 | Till | <63 micron | 0.1 | 7 | 227 | 0.25 | 1 | 0.25 | 52 | 16 | 63 | 38 | 3.39 | 5 | 21 | 9 | 700 | 0.5 | 5 | 61 | 8 | 87 | 1 | 8 | 10 | 63 | 5 | 5 | 84 | 5 | 13 | 73 | 22
90-PMA-0188 | 21:0151:000059 | 21:0151 | 21:0005 | 21:0005:000058 | 21:0005:000058:0001:0002:00 |  | 54.2027719 | -124.2050151 | Till | <63 micron | 0.1 | 8 | 213 | 0.25 | 1 | 0.25 | 42 | 13 | 57 | 37 | 3.29 | 5 | 18 | 11 | 600 | 1 | 4 | 54 | 12 | 109 | 1 | 8 | 10 | 60 | 5 | 5 | 81 | 5 | 13 | 65 | 16
90-PMA-0189 | 21:0151:000060 | 21:0151 | 21:0005 | 21:0005:000059 | 21:0005:000059:0001:0002:00 |  | 54.273097 | -124.2568088 | Till | <63 micron | 0.1 | 11 | 264 | 0.25 | 1 | 0.25 | 44 | 15 | 74 | 52 | 3.58 | 5 | 20 | 13 | 600 | 1 | 4 | 83 | 7 | 20 | 1 | 9 | 10 | 60 | 5 | 5 | 84 | 5 | 15 | 82 | 20
90-PMA-0195 | 21:0151:000061 | 21:0151 | 21:0005 | 21:0005:000060 | 21:0005:000060:0001:0002:00 |  | 54.3706346 | -124.4448841 | Till | <63 micron | 0.1 | 13 | 278 | 0.25 | 1 | 1 | 37 | 20 | 99 | 54 | 3.57 | 5 | 17 | 13 | 600 | 1 | 5 | 138 | 10 | 10 | 1 | 8 | 10 | 51 | 5 | 5 | 79 | 5 | 11 | 80 | 13
90-PMA-0198 | 21:0151:000062 | 21:0151 | 21:0005 | 21:0005:000061 | 21:0005:000061:0001:0002:00 |  | 54.352243 | -124.5124975 | Till | <63 micron | 0.1 | 10 | 153 | 0.25 | 1 | 0.25 | 46 | 7 | 41 | 23 | 2.42 | 5 | 11 | 4 | 250 | 0.5 | 2 | 25 | 6 | 10 | 1 | 4 | 10 | 35 | 5 | 5 | 73 | 5 | 7 | 29 | 9
90-PMA-0204 | 21:0151:000063 | 21:0151 | 21:0005 | 21:0005:000062 | 21:0005:000062:0001:0002:00 |  | 54.4033369 | -124.5518463 | Till | <63 micron | 0.1 | 9 | 202 | 0.25 | 1 | 0.25 | 41 | 13 | 44 | 37 | 2.99 | 5 | 17 | 9 | 600 | 2 | 4 | 34 | 12 | 10 | 1 | 7 | 10 | 60 | 5 | 5 | 78 | 5 | 12 | 62 | 14
90-PMA-0206 | 21:0151:000064 | 21:0151 | 21:0005 | 21:0005:000063 | 21:0005:000063:0001:0002:00 |  | 54.4782476 | -124.1967548 | Till | <63 micron | 0.1 | 20 | 407 | 0.25 | 1 | 0.25 | 39 | 21 | 78 | 61 | 4.03 | 12 | 19 | 19 | 900 | 2 | 6 | 100 | 10 | 106 | 1 | 11 | 10 | 86 | 5 | 5 | 82 | 5 | 14 | 104 | 10
90-PMA-0210 | 21:0151:000065 | 21:0151 | 21:0005 | 21:0005:000064 | 21:0005:000064:0001:0002:00 |  | 54.499124 | -124.0965443 | Till | <63 micron | 0.1 | 19 | 290 | 0.25 | 1 | 0.25 | 36 | 22 | 89 | 45 | 3.54 | 5 | 17 | 13 | 700 | 2 | 5 | 164 | 7 | 10 | 1 | 9 | 10 | 70 | 5 | 5 | 71 | 5 | 12 | 78 | 9
90-PMA-0215 | 21:0151:000066 | 21:0151 | 21:0005 | 21:0005:000065 | 21:0005:000065:0001:0002:00 |  | 54.6078999 | -124.2497147 | Till | <63 micron | 0.1 | 21 | 357 | 0.25 | 1 | 0.25 | 35 | 23 | 143 | 57 | 3.43 | 10 | 16 | 14 | 700 | 2 | 7 | 172 | 7 | 61 | 1 | 9 | 10 | 103 | 5 | 5 | 77 | 5 | 13 | 108 | 12
90-PMA-0218 | 21:0151:000067 | 21:0151 | 21:0005 | 21:0005:000066 | 21:0005:000066:0001:0002:00 |  | 54.6127851 | -124.3689306 | Till | <63 micron | 0.1 | 28 | 323 | 0.25 | 1 | 0.25 | 36 | 23 | 77 | 63 | 4.15 | 10 | 17 | 19 | 800 | 2 | 5 | 121 | 10 | 54 | 1 | 12 | 10 | 76 | 5 | 5 | 86 | 5 | 13 | 106 | 11
90-PMA-0220 | 21:0151:000068 | 21:0151 | 21:0005 | 21:0005:000067 | 21:0005:000067:0001:0002:00 |  | 54.6089884 | -124.1403565 | Till | <63 micron | 0.1 | 9 | 292 | 0.25 | 1 | 0.25 | 37 | 17 | 81 | 47 | 3.53 | 10 | 17 | 16 | 600 | 2 | 6 | 93 | 10 | 35 | 1 | 10 | 10 | 92 | 5 | 5 | 79 | 5 | 13 | 94 | 12
90-PMA-0223 | 21:0151:000069 | 21:0151 | 21:0005 | 21:0005:000068 | 21:0005:000068:0001:0002:00 |  | 54.6581819 | -124.1455784 | Till | <63 micron | 0.1 | 23 | 259 | 0.25 | 1 | 0.25 | 38 | 17 | 63 | 50 | 3.81 | 11 | 17 | 16 | 800 | 0.5 | 6 | 62 | 13 | 42 | 1 | 11 | 10 | 78 | 5 | 5 | 85 | 5 | 13 | 90 | 13
90-PMA-0224 | 21:0151:000070 | 21:0151 | 21:0005 | 21:0005:000069 | 21:0005:000069:0001:0002:00 |  | 54.7142601 | -124.1497669 | Till | <63 micron | 0.1 | 7 | 265 | 0.25 | 1 | 0.25 | 37 | 16 | 61 | 50 | 3.76 | 5 | 17 | 16 | 700 | 2 | 3 | 57 | 9 | 10 | 1 | 10 | 10 | 74 | 5 | 5 | 83 | 5 | 13 | 93 | 13
90-PMA-0226 | 21:0151:000071 | 21:0151 | 21:0005 | 21:0005:000070 | 21:0005:000070:0001:0002:00 |  | 54.5219296 | -124.2594639 | Till | <63 micron | 0.1 | 8 | 291 | 0.25 | 1 | 0.25 | 37 | 15 | 62 | 42 | 3.42 | 5 | 17 | 14 | 600 | 1 | 4 | 87 | 9 | 23 | 1 | 9 | 10 | 64 | 5 | 5 | 73 | 5 | 12 | 79 | 13