## pkg_0249b
Lab_Sample_Identifier | Lab_Key | Bundle_Key | Survey_Key | Site_Key | Field_Key | Control_Reference_ID | Latitude_NAD83 | Longitude_NAD83 | Sample_Type_Name_en | Preparation_Method_Name_en | Preparation_Laboratory_Sample_Group | Mineral_Abbreviation | Al2O3 | CaO | CoO | Cr2O3 | FeO | MgO | MnO | NiO | SiO2 | SO3 | TiO2 | V2O3 | ZnO | Total
92DDA0057:T432:001 | 21:0293:000001 | 21:0293 | 21:0006 | 21:0006:000007 | 21:0006:000007:0005:0101:00 |  | 64.6907352 | -111.5691129 | Till | Grain Mount: 0.25 – 0.50 mm | T432 | Ilm | 0.072 | 0.001 | 0.051 | 0.054 | 48.942 | 0.36 | 0.546 | 0.003 | 0.001 | 0.001 | 50.083 | 0.306 | 0.001 | 100.416
92DDA0057:T432:002 | 21:0293:000002 | 21:0293 | 21:0006 | 21:0006:000007 | 21:0006:000007:0005:0102:00 |  | 64.6907352 | -111.5691129 | Till | Grain Mount: 0.25 – 0.50 mm | T432 | Ilm | 0.113 | 0.001 | 0.001 | 0.001 | 48.98 | 0.239 | 0.532 | 0.07 | 0.013 | 0.001 | 49.803 | 0.608 | 0.167 | 100.525
92DDA0057:T432:003 | 21:0293:000003 | 21:0293 | 21:0006 | 21:0006:000007 | 21:0006:000007:0005:0103:00 |  | 64.6907352 | -111.5691129 | Till | Grain Mount: 0.25 – 0.50 mm | T432 | Ilm | 0.045 | 0.003 | 0.088 | 0.006 | 48.506 | 0.081 | 0.639 | 0.029 | 0.019 | 0.001 | 50.227 | 0.325 | 0.142 | 100.11
92DDA0057:T432:004 | 21:0293:000004 | 21:0293 | 21:0006 | 21:0006:000007 | 21:0006:000007:0005:0104:00 |  | 64.6907352 | -111.5691129 | Till | Grain Mount: 0.25 – 0.50 mm | T432 | Ilm | 0.091 | 0.014 | 0.009 | 0.031 | 48.216 | 0.497 | 0.664 | 0.001 | 0.028 | 0.045 | 49.963 | 0.571 | 0.001 | 100.128
92DDA0057:T432:005 | 21:0293:000005 | 21:0293 | 21:0006 | 21:0006:000007 | 21:0006:000007:0005:0105:00 |  | 64.6907352 | -111.5691129 | Till | Grain Mount: 0.25 – 0.50 mm | T432 | Ilm | 0.074 | 0.045 | 0.074 | 0.08 | 48.451 | 0.405 | 0.841 | 0.006 | 0.013 | 0.032 | 50.255 | 0.399 | 0.001 | 100.675
92DDA0057:T432:006 | 21:0293:000006 | 21:0293 | 21:0006 | 21:0006:000007 | 21:0006:000007:0005:0106:00 |  | 64.6907352 | -111.5691129 | Till | Grain Mount: 0.25 – 0.50 mm | T432 | Ilm | 0.049 | 0.017 | 0.001 | 0.018 | 43.9 | 0.045 | 3.932 | 0.001 | 0.039 | 0.001 | 52.484 | 0.403 | 0.035 | 100.92
92DDA0057:T432:007 | 21:0293:000007 | 21:0293 | 21:0006 | 21:0006:000007 | 21:0006:000007:0005:0107:00 |  | 64.6907352 | -111.5691129 | Till | Grain Mount: 0.25 – 0.50 mm | T432 | Ilm | 0.072 | 0.001 | 0.046 | 0.099 | 48.608 | 0.252 | 0.566 | 0.121 | 0.001 | 0.067 | 50.133 | 0.394 | 0.007 | 100.367
92DDA0058:T432:008 | 21:0293:000008 | 21:0293 | 21:0006 | 21:0006:000008 | 21:0006:000008:0005:0101:00 |  | 64.5372682 | -110.6027805 | Till | Grain Mount: 0.25 – 0.50 mm | T432 | Ilm | 0.059 | 0.029 | 0.058 | 0.001 | 47.537 | 0.567 | 0.47 | 0.001 | 0.001 | 0.035 | 51.146 | 0.561 | 0.001 | 100.462
92DDA0058:T432:009 | 21:0293:000009 | 21:0293 | 21:0006 | 21:0006:000008 | 21:0006:000008:0005:0102:00 |  | 64.5372682 | -110.6027805 | Till | Grain Mount: 0.25 – 0.50 mm | T432 | Ilm | 0.013 | 0.001 | 0.122 | 0.001 | 47.16 | 0.078 | 0.993 | 0.029 | 0.024 | 0.001 | 51.938 | 0.35 | 0.08 | 100.787
92DDA0058:T432:010 | 21:0293:000010 | 21:0293 | 21:0006 | 21:0006:000008 | 21:0006:000008:0005:0103:00 |  | 64.5372682 | -110.6027805 | Till | Grain Mount: 0.25 – 0.50 mm | T432 | Ilm | 0.125 | 0.008 | 0.088 | 0.039 | 47.27 | 0.003 | 1.216 | 0.085 | 0.017 | 0.017 | 49.888 | 0.394 | 0.08 | 99.232
92DDA0058:T432:011 | 21:0293:000011 | 21:0293 | 21:0006 | 21:0006:000008 | 21:0006:000008:0005:0104:00 |  | 64.5372682 | -110.6027805 | Till | Grain Mount: 0.25 – 0.50 mm | T432 | Ilm | 0.045 | 0.006 | 0.078 | 0.001 | 48.512 | 0.396 | 0.54 | 0.001 | 0.019 | 0.022 | 50.679 | 0.322 | 0.001 | 100.619
92DDA0059:T432:012 | 21:0293:000012 | 21:0293 | 21:0006 | 21:0006:000009 | 21:0006:000009:0005:0125:00 |  | 64.5284645 | -110.4715343 | Till | Grain Mount: 0.25 – 0.50 mm | T432 | Mg_Ilm | 0.414 | 0.01 | 0.001 | 2.404 | 27.379 | 15.116 | 0.445 | 0.167 | 0.024 | 0.017 | 53.328 | 0.588 | 0.001 | 99.892
92DDA0059:T432:013 | 21:0293:000013 | 21:0293 | 21:0006 | 21:0006:000009 | 21:0006:000009:0005:0126:00 |  | 64.5284645 | -110.4715343 | Till | Grain Mount: 0.25 – 0.50 mm | T432 | Mg_Ilm | 0.342 | 0.007 | 0.074 | 4.851 | 27.963 | 13.531 | 0.307 | 0.211 | 0.053 | 0.035 | 52.377 | 0.621 | 0.001 | 100.372
92DDA0059:T432:014 | 21:0293:000014 | 21:0293 | 21:0006 | 21:0006:000009 | 21:0006:000009:0005:0127:00 |  | 64.5284645 | -110.4715343 | Till | Grain Mount: 0.25 – 0.50 mm | T432 | Mg_Ilm | 0.639 | 0.034 | 0.106 | 3.664 | 29.967 | 12.614 | 0.239 | 0.164 | 0.001 | 0.001 | 51.873 | 0.547 | 0.001 | 99.846
92DDA0059:T432:015 | 21:0293:000015 | 21:0293 | 21:0006 | 21:0006:000009 | 21:0006:000009:0005:0128:00 |  | 64.5284645 | -110.4715343 | Till | Grain Mount: 0.25 – 0.50 mm | T432 | Mg_Ilm | 0.627 | 0.035 | 0.028 | 3.801 | 30.033 | 12.718 | 0.278 | 0.109 | 0.066 | 0.001 | 51.319 | 0.59 | 0.054 | 99.659
92DDA0059:T432:016 | 21:0293:000016 | 21:0293 | 21:0006 | 21:0006:000009 | 21:0006:000009:0005:0107:00 |  | 64.5284645 | -110.4715343 | Till | Grain Mount: 0.25 – 0.50 mm | T432 | Ilm | 0.025 | 0.008 | 0.001 | 0.06 | 49.582 | 0.234 | 1.016 | 0.027 | 0.019 | 0.001 | 47.902 | 0.533 | 0.001 | 99.405
92DDA0059:T432:017 | 21:0293:000017 | 21:0293 | 21:0006 | 21:0006:000009 | 21:0006:000009:0005:0103:00 |  | 64.5284645 | -110.4715343 | Till | Grain Mount: 0.25 – 0.50 mm | T432 | Mg_Ilm | 0.637 | 0.013 | 0.08 | 11.723 | 25.772 | 12.877 | 0.16 | 0.241 | 0.064 | 0.005 | 47.39 | 0.421 | 0.001 | 99.382
92DDA0059:T432:018 | 21:0293:000018 | 21:0293 | 21:0006 | 21:0006:000009 | 21:0006:000009:0005:0129:00 |  | 64.5284645 | -110.4715343 | Till | Grain Mount: 0.25 – 0.50 mm | T432 | Mg_Ilm | 0.625 | 0.046 | 0.08 | 4.36 | 30.192 | 12.919 | 0.263 | 0.078 | 0.045 | 0.025 | 51.453 | 0.494 | 0.001 | 100.581
92DDA0059:T432:019 | 21:0293:000019 | 21:0293 | 21:0006 | 21:0006:000009 | 21:0006:000009:0005:0130:00 |  | 64.5284645 | -110.4715343 | Till | Grain Mount: 0.25 – 0.50 mm | T432 | Mg_Ilm | 0.28 | 0.01 | 0.052 | 4.284 | 28.8 | 13.677 | 0.333 | 0.13 | 0.051 | 0.025 | 52.479 | 0.562 | 0.025 | 100.707
92DDA0059:T432:020 | 21:0293:000020 | 21:0293 | 21:0006 | 21:0006:000009 | 21:0006:000009:0005:0133:00 |  | 64.5284645 | -110.4715343 | Till | Grain Mount: 0.25 – 0.50 mm | T432 | Tur | 29.356 | 0.123 | 0.076 | 0.001 | 16.184 | 3.049 | 0.212 | 0.036 | 34.732 | 0.001 | 0.155 | 0.022 | 0.214 | 84.159
92DDA0059:T432:021 | 21:0293:000021 | 21:0293 | 21:0006 | 21:0006:000009 | 21:0006:000009:0005:0134:00 |  | 64.5284645 | -110.4715343 | Till | Grain Mount: 0.25 – 0.50 mm | T432 | Tur | 31.331 | 0.147 | 0.02 | 0.006 | 14.342 | 2.824 | 0.229 | 0.001 | 35.198 | 0.001 | 0.497 | 0.037 | 0.203 | 84.833
92DDA0059:T432:022 | 21:0293:000022 | 21:0293 | 21:0006 | 21:0006:000009 | 21:0006:000009:0005:0108:00 |  | 64.5284645 | -110.4715343 | Till | Grain Mount: 0.25 – 0.50 mm | T432 | Ilm | 1.374 | 0.024 | 0.08 | 0.001 | 45.706 | 1.912 | 2.216 | 0.088 | 1.388 | 0.017 | 46.339 | 0.335 | 0.01 | 99.489
92DDA0059:T432:023 | 21:0293:000023 | 21:0293 | 21:0006 | 21:0006:000009 | 21:0006:000009:0005:0109:00 |  | 64.5284645 | -110.4715343 | Till | Grain Mount: 0.25 – 0.50 mm | T432 | Ilm | 0.051 | 0.001 | 0.001 | 0.001 | 50.085 | 0.63 | 0.829 | 0.001 | 0.011 | 0.001 | 47.441 | 0.332 | 0.07 | 99.45
92DDA0059:T432:024 | 21:0293:000024 | 21:0293 | 21:0006 | 21:0006:000009 | 21:0006:000009:0005:0135:00 |  | 64.5284645 | -110.4715343 | Till | Grain Mount: 0.25 – 0.50 mm | T432 | Tur | 33.239 | 0.116 | 0.069 | 0.016 | 14.101 | 2.474 | 0.203 | 0.001 | 34.92 | 0.001 | 0.133 | 0.059 | 0.136 | 85.466
92DDA0059:T432:025 | 21:0293:000025 | 21:0293 | 21:0006 | 21:0006:000009 | 21:0006:000009:0005:0110:00 |  | 64.5284645 | -110.4715343 | Till | Grain Mount: 0.25 – 0.50 mm | T432 | Ilm | 0.047 | 0.036 | 0.042 | 0.001 | 48.179 | 0.453 | 0.58 | 0.036 | 0.013 | 0.001 | 50.265 | 0.503 | 0.118 | 100.272
92DDA0059:T432:026 | 21:0293:000026 | 21:0293 | 21:0006 | 21:0006:000009 | 21:0006:000009:0005:0111:00 |  | 64.5284645 | -110.4715343 | Till | Grain Mount: 0.25 – 0.50 mm | T432 | Ilm | 0.028 | 0.001 | 0.071 | 0.076 | 47.023 | 0.434 | 0.547 | 0.038 | 0.034 | 0.04 | 52.08 | 0.327 | 0.001 | 100.7
92DDA0059:T432:027 | 21:0293:000027 | 21:0293 | 21:0006 | 21:0006:000009 | 21:0006:000009:0005:0112:00 |  | 64.5284645 | -110.4715343 | Till | Grain Mount: 0.25 – 0.50 mm | T432 | Ilm | 0.06 | 0.013 | 0.086 | 0.006 | 47.857 | 0.274 | 0.621 | 0.011 | 0.001 | 0.015 | 50.499 | 0.31 | 0.124 | 99.877
92DDA0059:T432:028 | 21:0293:000028 | 21:0293 | 21:0006 | 21:0006:000009 | 21:0006:000009:0005:0113:00 |  | 64.5284645 | -110.4715343 | Till | Grain Mount: 0.25 – 0.50 mm | T432 | Ilm | 0.085 | 0.001 | 0.128 | 0.001 | 48.414 | 0.509 | 2.01 | 0.001 | 0.004 | 0.007 | 48.33 | 0.409 | 0.072 | 99.97
92DDA0059:T432:029 | 21:0293:000029 | 21:0293 | 21:0006 | 21:0006:000009 | 21:0006:000009:0005:0114:00 |  | 64.5284645 | -110.4715343 | Till | Grain Mount: 0.25 – 0.50 mm | T432 | Ilm | 0.015 | 0.066 | 0.025 | 0.001 | 47.252 | 0.008 | 1.854 | 0.001 | 0.028 | 0.017 | 50.108 | 0.394 | 0.01 | 99.779
92DDA0059:T432:030 | 21:0293:000030 | 21:0293 | 21:0006 | 21:0006:000009 | 21:0006:000009:0005:0115:00 |  | 64.5284645 | -110.4715343 | Till | Grain Mount: 0.25 – 0.50 mm | T432 | Ilm | 0.019 | 0.011 | 0.001 | 0.089 | 49.442 | 0.119 | 1.515 | 0.001 | 0.011 | 0.001 | 47.968 | 0.309 | 0.107 | 99.59
92DDA0059:T432:031 | 21:0293:000031 | 21:0293 | 21:0006 | 21:0006:000009 | 21:0006:000009:0005:0101:00 |  | 64.5284645 | -110.4715343 | Till | Grain Mount: 0.25 – 0.50 mm | T432 | Amp | 12.858 | 8.707 | 0.001 | 0.094 | 19.099 | 10.791 | 0.451 | 0.001 | 42.831 | 0.001 | 0.527 | 0.009 | 0.001 | 95.367
92DDA0059:T432:032 | 21:0293:000032 | 21:0293 | 21:0006 | 21:0006:000009 | 21:0006:000009:0005:0102:00 |  | 64.5284645 | -110.4715343 | Till | Grain Mount: 0.25 – 0.50 mm | T432 | Amp | 10.241 | 11.928 | 0.001 | 0.153 | 15.671 | 11.758 | 0.281 | 0.033 | 43.216 | 0.032 | 0.984 | 0.041 | 0.001 | 94.34
92DDA0059:T432:033 | 21:0293:000033 | 21:0293 | 21:0006 | 21:0006:000009 | 21:0006:000009:0005:0116:00 |  | 64.5284645 | -110.4715343 | Till | Grain Mount: 0.25 – 0.50 mm | T432 | Ilm | 0.009 | 0.001 | 0.001 | 0.042 | 49.392 | 0.289 | 2.06 | 0.001 | 0.034 | 0.027 | 47.785 | 0.272 | 0.001 | 99.91
92DDA0059:T432:034 | 21:0293:000034 | 21:0293 | 21:0006 | 21:0006:000009 | 21:0006:000009:0005:0104:00 |  | 64.5284645 | -110.4715343 | Till | Grain Mount: 0.25 – 0.50 mm | T432 | Lcx | 0.072 | 0.001 | 0.135 | 0.001 | 60.928 | 0.551 | 0.362 | 0.059 | 0.03 | 0.08 | 35.049 | 0.393 | 0.1 | 97.756
92DDA0059:T432:035 | 21:0293:000035 | 21:0293 | 21:0006 | 21:0006:000009 | 21:0006:000009:0005:0117:00 |  | 64.5284645 | -110.4715343 | Till | Grain Mount: 0.25 – 0.50 mm | T432 | Ilm | 0.042 | 0.013 | 0.006 | 0.032 | 50.029 | 0.08 | 0.937 | 0.027 | 0.039 | 0.001 | 48.736 | 0.428 | 0.031 | 100.399
92DDA0059:T432:036 | 21:0293:000036 | 21:0293 | 21:0006 | 21:0006:000009 | 21:0006:000009:0005:0118:00 |  | 64.5284645 | -110.4715343 | Till | Grain Mount: 0.25 – 0.50 mm | T432 | Ilm | 0.059 | 0.001 | 0.001 | 0.05 | 52.046 | 0.093 | 1.081 | 0.032 | 0.001 | 0.001 | 45.64 | 0.391 | 0.039 | 99.429
92DDA0059:T432:037 | 21:0293:000037 | 21:0293 | 21:0006 | 21:0006:000009 | 21:0006:000009:0005:0105:00 |  | 64.5284645 | -110.4715343 | Till | Grain Mount: 0.25 – 0.50 mm | T432 | Lcx | 0.06 | 0.001 | 0.001 | 0.053 | 68.032 | 0.735 | 0.178 | 0.013 | 0.047 | 0.001 | 25.628 | 0.894 | 0.001 | 95.64
92DDA0059:T432:038 | 21:0293:000038 | 21:0293 | 21:0006 | 21:0006:000009 | 21:0006:000009:0005:0119:00 |  | 64.5284645 | -110.4715343 | Till | Grain Mount: 0.25 – 0.50 mm | T432 | Ilm | 0.049 | 0.001 | 0.134 | 0.015 | 49.519 | 1.142 | 1.119 | 0.092 | 0.001 | 0.001 | 47.767 | 0.353 | 0.062 | 100.252
92DDA0059:T432:039 | 21:0293:000039 | 21:0293 | 21:0006 | 21:0006:000009 | 21:0006:000009:0005:0120:00 |  | 64.5284645 | -110.4715343 | Till | Grain Mount: 0.25 – 0.50 mm | T432 | Ilm | 0.06 | 0.001 | 0.088 | 0.051 | 48.587 | 1.141 | 0.715 | 0.02 | 0.001 | 0.001 | 48.666 | 0.257 | 0.101 | 99.686
92DDA0059:T432:040 | 21:0293:000040 | 21:0293 | 21:0006 | 21:0006:000009 | 21:0006:000009:0005:0121:00 |  | 64.5284645 | -110.4715343 | Till | Grain Mount: 0.25 – 0.50 mm | T432 | Ilm | 0.028 | 0.001 | 0.019 | 0.001 | 49.896 | 0.738 | 1.775 | 0.001 | 0.019 | 0.001 | 46.14 | 0.363 | 0.136 | 99.115
92DDA0059:T432:041 | 21:0293:000041 | 21:0293 | 21:0006 | 21:0006:000009 | 21:0006:000009:0005:0122:00 |  | 64.5284645 | -110.4715343 | Till | Grain Mount: 0.25 – 0.50 mm | T432 | Ilm | 0.059 | 0.001 | 0.045 | 0.075 | 48.934 | 0.144 | 0.766 | 0.001 | 0.062 | 0.057 | 49.511 | 0.634 | 0.326 | 100.612
92DDA0059:T432:042 | 21:0293:000042 | 21:0293 | 21:0006 | 21:0006:000009 | 21:0006:000009:0005:0123:00 |  | 64.5284645 | -110.4715343 | Till | Grain Mount: 0.25 – 0.50 mm | T432 | Ilm | 0.051 | 0.014 | 0.036 | 0.001 | 48.499 | 0.068 | 1.734 | 0.125 | 0.019 | 0.025 | 49.481 | 0.297 | 0.103 | 100.452
92DDA0059:T432:043 | 21:0293:000043 | 21:0293 | 21:0006 | 21:0006:000009 | 21:0006:000009:0005:0131:00 |  | 64.5284645 | -110.4715343 | Till | Grain Mount: 0.25 – 0.50 mm | T432 | Mg_Ilm | 0.595 | 0.01 | 0.086 | 3.473 | 29.899 | 12.959 | 0.408 | 0.186 | 0.026 | 0.001 | 52.093 | 0.636 | 0.001 | 100.37
92DDA0059:T432:044 | 21:0293:000044 | 21:0293 | 21:0006 | 21:0006:000009 | 21:0006:000009:0005:0124:00 |  | 64.5284645 | -110.4715343 | Till | Grain Mount: 0.25 – 0.50 mm | T432 | Ilm | 0.047 | 0.022 | 0.019 | 0.096 | 47.813 | 0.035 | 1.255 | 0.001 | 0.001 | 0.001 | 49.992 | 0.281 | 0.09 | 99.651
92DDA0059:T432:045 | 21:0293:000045 | 21:0293 | 21:0006 | 21:0006:000009 | 21:0006:000009:0005:0106:00 |  | 64.5284645 | -110.4715343 | Till | Grain Mount: 0.25 – 0.50 mm | T432 | Lcx | 0.412 | 0.027 | 0.099 | 0.094 | 54.987 | 0.03 | 0.257 | 0.001 | 0.026 | 0.052 | 37.428 | 0.387 | 0.01 | 93.808
92DDA0059:T432:046 | 21:0293:000046 | 21:0293 | 21:0006 | 21:0006:000009 | 21:0006:000009:0005:0132:00 |  | 64.5284645 | -110.4715343 | Till | Grain Mount: 0.25 – 0.50 mm | T432 | Ti_Mag | 0.062 | 0.001 | 0.158 | 0.034 | 83.041 | 0.015 | 0.231 | 0.001 | 0.118 | 0.022 | 9.238 | 0.24 | 0.001 | 93.158
92DDA0060:T432:047 | 21:0293:000047 | 21:0293 | 21:0006 | 21:0006:000010 | 21:0006:000010:0005:0101:00 |  | 64.5405427 | -110.2791316 | Till | Grain Mount: 0.25 – 0.50 mm | T432 | Ilm | 0.06 | 0.001 | 0.097 | 0.015 | 50.582 | 0.831 | 0.303 | 0.092 | 0.049 | 0.017 | 47.104 | 0.513 | 0.235 | 99.899
92DDA0060:T432:048 | 21:0293:000048 | 21:0293 | 21:0006 | 21:0006:000010 | 21:0006:000010:0005:0102:00 |  | 64.5405427 | -110.2791316 | Till | Grain Mount: 0.25 – 0.50 mm | T432 | Ilm | 0.057 | 0.001 | 0.065 | 0.066 | 47.87 | 0.086 | 1.092 | 0.001 | 0.092 | 0.012 | 50.392 | 0.394 | 0.001 | 100.128
92DDA0060:T432:049 | 21:0293:000049 | 21:0293 | 21:0006 | 21:0006:000010 | 21:0006:000010:0005:0103:00 |  | 64.5405427 | -110.2791316 | Till | Grain Mount: 0.25 – 0.50 mm | T432 | Ilm | 0.059 | 0.027 | 0.001 | 0.08 | 48.311 | 0.211 | 3.034 | 0.041 | 0.019 | 0.001 | 48.294 | 0.435 | 0.049 | 100.559
92DDA0060:T432:050 | 21:0293:000050 | 21:0293 | 21:0006 | 21:0006:000010 | 21:0006:000010:0005:0104:00 |  | 64.5405427 | -110.2791316 | Till | Grain Mount: 0.25 – 0.50 mm | T432 | Ilm | 0.053 | 0.001 | 0.004 | 0.001 | 51.17 | 0.851 | 0.884 | 0.001 | 0.001 | 0.005 | 45.93 | 0.408 | 0.001 | 99.304
92DDA0060:T432:051 | 21:0293:000051 | 21:0293 | 21:0006 | 21:0006:000010 | 21:0006:000010:0005:0105:00 |  | 64.5405427 | -110.2791316 | Till | Grain Mount: 0.25 – 0.50 mm | T432 | Ilm | 0.091 | 0.007 | 0.048 | 0.045 | 47.223 | 0.121 | 1.136 | 0.059 | 0.026 | 0.002 | 50.519 | 0.55 | 0.001 | 99.827
92DDA0060:T432:052 | 21:0293:000052 | 21:0293 | 21:0006 | 21:0006:000010 | 21:0006:000010:0005:0106:00 |  | 64.5405427 | -110.2791316 | Till | Grain Mount: 0.25 – 0.50 mm | T432 | Ilm | 0.049 | 0.008 | 0.009 | 0.001 | 50.276 | 0.861 | 0.848 | 0.024 | 0.056 | 0.045 | 46.38 | 0.405 | 0.001 | 98.961
92DDA0060:T432:053 | 21:0293:000053 | 21:0293 | 21:0006 | 21:0006:000010 | 21:0006:000010:0005:0107:00 |  | 64.5405427 | -110.2791316 | Till | Grain Mount: 0.25 – 0.50 mm | T432 | Ilm | 0.042 | 0.029 | 0.103 | 0.032 | 47.997 | 1.182 | 2.398 | 0.041 | 0.041 | 0.001 | 47.216 | 0.416 | 0.041 | 99.538
92DDA0060:T432:054 | 21:0293:000054 | 21:0293 | 21:0006 | 21:0006:000010 | 21:0006:000010:0005:0108:00 |  | 64.5405427 | -110.2791316 | Till | Grain Mount: 0.25 – 0.50 mm | T432 | Ilm | 0.085 | 0.017 | 0.001 | 0.001 | 49.329 | 0.444 | 0.524 | 0.094 | 0.001 | 0.042 | 49.757 | 0.249 | 0.001 | 100.541
92DDA0060:T432:055 | 21:0293:000055 | 21:0293 | 21:0006 | 21:0006:000010 | 21:0006:000010:0005:0110:00 |  | 64.5405427 | -110.2791316 | Till | Grain Mount: 0.25 – 0.50 mm | T432 | Ti_Mag | 0.1 | 0.003 | 0.122 | 0.092 | 77.875 | 0.191 | 0.134 | 0.001 | 0.056 | 0.015 | 14.399 | 0.634 | 0.001 | 93.62
92DDA0060:T432:056 | 21:0293:000056 | 21:0293 | 21:0006 | 21:0006:000010 | 21:0006:000010:0005:0109:00 |  | 64.5405427 | -110.2791316 | Till | Grain Mount: 0.25 – 0.50 mm | T432 | Ilm | 0.032 | 0.014 | 0.103 | 0.001 | 51.69 | 0.156 | 0.953 | 0.001 | 0.009 | 0.001 | 45.606 | 0.522 | 0.09 | 99.174
92DDA0061:T432:057 | 21:0293:000057 | 21:0293 | 21:0006 | 21:0006:000011 | 21:0006:000011:0005:0102:00 |  | 64.5831701 | -110.8411397 | Till | Grain Mount: 0.25 – 0.50 mm | T432 | Ilm | 0.026 | 0.001 | 0.075 | 0.028 | 47.295 | 0.247 | 0.702 | 0.001 | 0.001 | 0.017 | 51.151 | 0.218 | 0.001 | 99.76
92DDA0061:T432:058 | 21:0293:000058 | 21:0293 | 21:0006 | 21:0006:000011 | 21:0006:000011:0005:0103:00 |  | 64.5831701 | -110.8411397 | Till | Grain Mount: 0.25 – 0.50 mm | T432 | Rt | 0.076 | 0.022 | 0.001 | 0.327 | 0.61 | 0.005 | 0.023 | 0.001 | 0.001 | 0.002 | 97.732 | 0.736 | 0.146 | 99.679
92DDA0061:T432:059 | 21:0293:000059 | 21:0293 | 21:0006 | 21:0006:000011 | 21:0006:000011:0005:0101:00 |  | 64.5831701 | -110.8411397 | Till | Grain Mount: 0.25 – 0.50 mm | T432 | Lcx | 0.055 | 0.034 | 0.092 | 0.032 | 57.483 | 0.617 | 0.613 | 0.023 | 0.013 | 0.001 | 38.087 | 0.615 | 0.001 | 97.662
92DDA0062:T432:060 | 21:0293:000060 | 21:0293 | 21:0006 | 21:0006:000012 | 21:0006:000012:0005:0101:00 |  | 64.5979573 | -111.1444552 | Till | Grain Mount: 0.25 – 0.50 mm | T432 | Amp | 10.525 | 11.967 | 0.015 | 0.098 | 17.989 | 9.952 | 0.376 | 0.001 | 42.987 | 0.001 | 0.991 | 0.087 | 0.001 | 94.987
92DDA0062:T432:061 | 21:0293:000061 | 21:0293 | 21:0006 | 21:0006:000012 | 21:0006:000012:0005:0102:00 |  | 64.5979573 | -111.1444552 | Till | Grain Mount: 0.25 – 0.50 mm | T432 | Ilm | 0.064 | 0.001 | 0.051 | 0.057 | 48.624 | 0.32 | 0.693 | 0.08 | 0.017 | 0.02 | 51.351 | 0.483 | 0.01 | 101.77
92DDA0063:T432:062 | 21:0293:000062 | 21:0293 | 21:0006 | 21:0006:000013 | 21:0006:000013:0005:0101:00 |  | 64.5840694 | -111.4137798 | Till | Grain Mount: 0.25 – 0.50 mm | T432 | Tur | 33.43 | 0.046 | 0.001 | 0.056 | 14.5 | 1.477 | 0.337 | 0.029 | 35.35 | 0.007 | 0.098 | 0.001 | 0.095 | 85.426
92DDA0063:T432:063 | 21:0293:000063 | 21:0293 | 21:0006 | 21:0006:000013 | 21:0006:000013:0005:0102:00 |  | 64.5840694 | -111.4137798 | Till | Grain Mount: 0.25 – 0.50 mm | T432 | Tur | 29.248 | 0.888 | 0.037 | 0.01 | 12.385 | 5.538 | 0.088 | 0.011 | 34.944 | 0.08 | 0.904 | 0.059 | 0.158 | 84.351
92DDA0066:T432:064 | 21:0293:000064 | 21:0293 | 21:0006 | 21:0006:000016 | 21:0006:000016:0005:0101:00 |  | 64.9583278 | -110.1838948 | Till | Grain Mount: 0.25 – 0.50 mm | T432 | Amp | 12.25 | 10.751 | 0.023 | 0.08 | 22.508 | 6.487 | 0.405 | 0.001 | 41.254 | 0.04 | 0.902 | 0.153 | 0.001 | 94.855
92DDA0066:T432:065 | 21:0293:000065 | 21:0293 | 21:0006 | 21:0006:000016 | 21:0006:000016:0005:0104:00 |  | 64.9583278 | -110.1838948 | Till | Grain Mount: 0.25 – 0.50 mm | T432 | Plucked
92DDA0066:T432:066 | 21:0293:000066 | 21:0293 | 21:0006 | 21:0006:000016 | 21:0006:000016:0005:0105:00 |  | 64.9583278 | -110.1838948 | Till | Grain Mount: 0.25 – 0.50 mm | T432 | Tur | 31.55 | 0.108 | 0.02 | 0.001 | 14.279 | 2.505 | 0.324 | 0.033 | 35.053 | 0.002 | 0.407 | 0.063 | 0.203 | 84.548
92DDA0066:T432:067 | 21:0293:000067 | 21:0293 | 21:0006 | 21:0006:000016 | 21:0006:000016:0005:0106:00 |  | 64.9583278 | -110.1838948 | Till | Grain Mount: 0.25 – 0.50 mm | T432 | Tur | 29.023 | 2.624 | 0.011 | 0.001 | 12.274 | 5.656 | 0.09 | 0.127 | 35.087 | 0.002 | 0.547 | 0.046 | 0.001 | 85.489
92DDA0066:T432:068 | 21:0293:000068 | 21:0293 | 21:0006 | 21:0006:000016 | 21:0006:000016:0005:0102:00 |  | 64.9583278 | -110.1838948 | Till | Grain Mount: 0.25 – 0.50 mm | T432 | Ilm | 0.038 | 0.001 | 0.099 | 0.001 | 46.433 | 0.027 | 0.327 | 0.092 | 0.017 | 0.001 | 52.23 | 0.38 | 0.097 | 99.739
92DDA0066:T432:069 | 21:0293:000069 | 21:0293 | 21:0006 | 21:0006:000016 | 21:0006:000016:0005:0103:00 |  | 64.9583278 | -110.1838948 | Till | Grain Mount: 0.25 – 0.50 mm | T432 | Ilm | 0.094 | 0.004 | 0.001 | 0.054 | 48.625 | 0.373 | 0.551 | 0.001 | 0.001 | 0.001 | 50.307 | 0.346 | 0.062 | 100.417
92DDA0068:T432:070 | 21:0293:000070 | 21:0293 | 21:0006 | 21:0006:000018 | 21:0006:000018:0005:0101:00 |  | 64.998414 | -110.5707093 | Till | Grain Mount: 0.25 – 0.50 mm | T432 | Ilm | 0.004 | 0.028 | 0.093 | 0.001 | 46.722 | 0.433 | 0.296 | 0.036 | 0.001 | 0.001 | 52.232 | 0.315 | 0.001 | 100.158
92DDA0068:T432:071 | 21:0293:000071 | 21:0293 | 21:0006 | 21:0006:000018 | 21:0006:000018:0005:0102:00 |  | 64.998414 | -110.5707093 | Till | Grain Mount: 0.25 – 0.50 mm | T432 | Ilm | 0.074 | 0.001 | 0.122 | 0.069 | 49.813 | 1.152 | 1.135 | 0.001 | 0.001 | 0.045 | 46.584 | 0.465 | 0.001 | 99.458
92DDA0068:T432:072 | 21:0293:000072 | 21:0293 | 21:0006 | 21:0006:000018 | 21:0006:000018:0005:0103:00 |  | 64.998414 | -110.5707093 | Till | Grain Mount: 0.25 – 0.50 mm | T432 | Ilm | 0.051 | 0.001 | 0.061 | 0.001 | 48.643 | 0.69 | 0.474 | 0.005 | 0.001 | 0.057 | 49.493 | 0.382 | 0.087 | 99.944
92DDA0068:T432:073 | 21:0293:000073 | 21:0293 | 21:0006 | 21:0006:000018 | 21:0006:000018:0005:0104:00 |  | 64.998414 | -110.5707093 | Till | Grain Mount: 0.25 – 0.50 mm | T432 | Ilm | 0.043 | 0.001 | 0.149 | 0.028 | 47.269 | 0.204 | 0.229 | 0.006 | 0.001 | 0.022 | 52.245 | 0.322 | 0.001 | 100.518
92DDA0068:T432:074 | 21:0293:000074 | 21:0293 | 21:0006 | 21:0006:000018 | 21:0006:000018:0005:0105:00 |  | 64.998414 | -110.5707093 | Till | Grain Mount: 0.25 – 0.50 mm | T432 | Ilm | 0.064 | 0.003 | 0.094 | 0.006 | 51.85 | 1.166 | 0.884 | 0.051 | 0.019 | 0.001 | 44.395 | 0.399 | 0.049 | 98.98
92DDA0068:T432:075 | 21:0293:000075 | 21:0293 | 21:0006 | 21:0006:000018 | 21:0006:000018:0005:0106:00 |  | 64.998414 | -110.5707093 | Till | Grain Mount: 0.25 – 0.50 mm | T432 | Ilm | 0.066 | 0.001 | 0.004 | 0.001 | 47.992 | 0.637 | 0.414 | 0.15 | 0.001 | 0.001 | 50.427 | 0.33 | 0.107 | 100.127
92DDA0068:T432:076 | 21:0293:000076 | 21:0293 | 21:0006 | 21:0006:000018 | 21:0006:000018:0005:0107:00 |  | 64.998414 | -110.5707093 | Till | Grain Mount: 0.25 – 0.50 mm | T432 | Ilm | 0.025 | 0.02 | 0.001 | 0.069 | 47.054 | 0.318 | 0.343 | 0.02 | 0.001 | 0.001 | 51.995 | 0.444 | 0.001 | 100.289
92DDA0068:T432:077 | 21:0293:000077 | 21:0293 | 21:0006 | 21:0006:000018 | 21:0006:000018:0005:0108:00 |  | 64.998414 | -110.5707093 | Till | Grain Mount: 0.25 – 0.50 mm | T432 | Ilm | 0.055 | 0.022 | 0.042 | 0.001 | 48.929 | 0.194 | 0.476 | 0.001 | 0.03 | 0.015 | 49.646 | 0.394 | 0.001 | 99.804
92DDA0068:T432:078 | 21:0293:000078 | 21:0293 | 21:0006 | 21:0006:000018 | 21:0006:000018:0005:0109:00 |  | 64.998414 | -110.5707093 | Till | Grain Mount: 0.25 – 0.50 mm | T432 | Ilm | 0.042 | 0.001 | 0.088 | 0.042 | 47.294 | 0.224 | 0.564 | 0.154 | 0.001 | 0.001 | 51.436 | 0.452 | 0.115 | 100.41
92DDA0068:T432:079 | 21:0293:000079 | 21:0293 | 21:0006 | 21:0006:000018 | 21:0006:000018:0005:0110:00 |  | 64.998414 | -110.5707093 | Till | Grain Mount: 0.25 – 0.50 mm | T432 | Ilm | 0.06 | 0.001 | 0.088 | 0.108 | 47.605 | 0.303 | 0.708 | 0.029 | 0.015 | 0.02 | 51.224 | 0.563 | 0.052 | 100.777
92DDA0069:T432:080 | 21:0293:000080 | 21:0293 | 21:0006 | 21:0006:000019 | 21:0006:000019:0005:0101:00 |  | 64.9995461 | -110.7272525 | Till | Grain Mount: 0.25 – 0.50 mm | T432 | Ilm | 0.009 | 0.001 | 0.09 | 0.001 | 44.287 | 0.192 | 3.954 | 0.005 | 0.001 | 0.007 | 52.812 | 0.403 | 0.138 | 101.899
92DDA0069:T432:081 | 21:0293:000081 | 21:0293 | 21:0006 | 21:0006:000019 | 21:0006:000019:0005:0102:00 |  | 64.9995461 | -110.7272525 | Till | Grain Mount: 0.25 – 0.50 mm | T432 | Ilm | 0.009 | 0.024 | 0.039 | 0.001 | 46.195 | 0.317 | 1.812 | 0.02 | 0.001 | 0.03 | 52.537 | 0.25 | 0.014 | 101.247
92DDA0069:T432:082 | 21:0293:000082 | 21:0293 | 21:0006 | 21:0006:000019 | 21:0006:000019:0005:0103:00 |  | 64.9995461 | -110.7272525 | Till | Grain Mount: 0.25 – 0.50 mm | T432 | Ilm | 0.028 | 0.01 | 0.093 | 0.003 | 46.729 | 0.295 | 0.562 | 0.001 | 0.001 | 0.001 | 52.479 | 0.556 | 0.093 | 100.848
92DDA0069:T432:083 | 21:0293:000083 | 21:0293 | 21:0006 | 21:0006:000019 | 21:0006:000019:0005:0104:00 |  | 64.9995461 | -110.7272525 | Till | Grain Mount: 0.25 – 0.50 mm | T432 | Ilm | 0.03 | 0.001 | 0.001 | 0.082 | 47.839 | 0.363 | 0.657 | 0.001 | 0.001 | 0.02 | 51.371 | 0.431 | 0.035 | 100.829
92DDA0069:T432:084 | 21:0293:000084 | 21:0293 | 21:0006 | 21:0006:000019 | 21:0006:000019:0005:0105:00 |  | 64.9995461 | -110.7272525 | Till | Grain Mount: 0.25 – 0.50 mm | T432 | Ilm | 0.021 | 0.011 | 0.055 | 0.06 | 47.132 | 0.61 | 3.068 | 0.001 | 0.026 | 0.001 | 48.549 | 0.341 | 0.115 | 99.987
92DDA0069:T432:085 | 21:0293:000085 | 21:0293 | 21:0006 | 21:0006:000019 | 21:0006:000019:0005:0106:00 |  | 64.9995461 | -110.7272525 | Till | Grain Mount: 0.25 – 0.50 mm | T432 | Ilm | 0.072 | 0.001 | 0.032 | 0.066 | 47.906 | 0.832 | 0.425 | 0.036 | 0.026 | 0.001 | 50.49 | 0.48 | 0.122 | 100.486
92DDA0069:T432:086 | 21:0293:000086 | 21:0293 | 21:0006 | 21:0006:000019 | 21:0006:000019:0005:0107:00 |  | 64.9995461 | -110.7272525 | Till | Grain Mount: 0.25 – 0.50 mm | T432 | Ilm | 0.034 | 0.032 | 0.112 | 0.001 | 47.205 | 0.279 | 2.402 | 0.001 | 0.001 | 0.002 | 49.86 | 0.305 | 0.01 | 100.24
92DDA0065:T432:087 | 21:0293:000087 | 21:0293 | 21:0006 | 21:0006:000015 | 21:0006:000015:0005:0101:00 |  | 64.9371744 | -110.0405382 | Till | Grain Mount: 0.25 – 0.50 mm | T432 | Ilm | 0.034 | 0.018 | 0.02 | 0.034 | 48.181 | 0.036 | 1.756 | 0.144 | 0.001 | 0.001 | 50.242 | 0.381 | 0.001 | 100.847
92DDA0065:T432:088 | 21:0293:000088 | 21:0293 | 21:0006 | 21:0006:000015 | 21:0006:000015:0005:0102:00 |  | 64.9371744 | -110.0405382 | Till | Grain Mount: 0.25 – 0.50 mm | T432 | Ilm | 0.03 | 0.007 | 0.052 | 0.102 | 48.36 | 1.169 | 0.31 | 0.001 | 0.006 | 0.002 | 48.852 | 0.48 | 0.073 | 99.445
92DDA0065:T432:089 | 21:0293:000089 | 21:0293 | 21:0006 | 21:0006:000015 | 21:0006:000015:0005:0103:00 |  | 64.9371744 | -110.0405382 | Till | Grain Mount: 0.25 – 0.50 mm | T432 | Ilm | 0.032 | 0.015 | 0.013 | 0.001 | 49.185 | 0.308 | 1.981 | 0.001 | 0.001 | 0.057 | 48.435 | 0.321 | 0.001 | 100.348
92DDA0065:T432:090 | 21:0293:000090 | 21:0293 | 21:0006 | 21:0006:000015 | 21:0006:000015:0005:0104:00 |  | 64.9371744 | -110.0405382 | Till | Grain Mount: 0.25 – 0.50 mm | T432 | Ilm | 0.055 | 0.001 | 0.051 | 0.001 | 47.092 | 0.514 | 0.558 | 0.089 | 0.001 | 0.002 | 52.149 | 0.415 | 0.001 | 100.924
92DDA0071:T432:091 | 21:0293:000091 | 21:0293 | 21:0006 | 21:0006:000021 | 21:0006:000021:0005:0101:00 |  | 64.7189749 | -111.5429266 | Till | Grain Mount: 0.25 – 0.50 mm | T432 | Chr | 10.674 | 0.017 | 0.12 | 40.93 | 36.698 | 9.921 | 0.272 | 0.293 | 0.312 | 0.03 | 0.3 | 0.391 | 0.102 | 100.061
92DDA0071:T432:092 | 21:0293:000092 | 21:0293 | 21:0006 | 21:0006:000021 | 21:0006:000021:0005:0111:00 |  | 64.7189749 | -111.5429266 | Till | Grain Mount: 0.25 – 0.50 mm | T432 | Tur | 30.22 | 1.003 | 0.018 | 0.001 | 12.402 | 5.285 | 0.096 | 0.038 | 34.467 | 0.01 | 0.981 | 0.128 | 0.015 | 84.661
92DDA0071:T432:093 | 21:0293:000093 | 21:0293 | 21:0006 | 21:0006:000021 | 21:0006:000021:0005:0110:00 |  | 64.7189749 | -111.5429266 | Till | Grain Mount: 0.25 – 0.50 mm | T432 | Ti_Mag | 0.07 | 0.001 | 0.106 | 0.022 | 74.285 | 0.025 | 0.025 | 0.022 | 0.028 | 0.062 | 18.043 | 0.374 | 0.001 | 93.061
92DDA0071:T432:094 | 21:0293:000094 | 21:0293 | 21:0006 | 21:0006:000021 | 21:0006:000021:0005:0105:00 |  | 64.7189749 | -111.5429266 | Till | Grain Mount: 0.25 – 0.50 mm | T432 | Mg_Ilm | 0.629 | 0.024 | 0.097 | 2.103 | 32.349 | 11.861 | 0.289 | 0.109 | 0.001 | 0.055 | 51.103 | 0.684 | 0.123 | 99.426
92DDA0071:T432:095 | 21:0293:000095 | 21:0293 | 21:0006 | 21:0006:000021 | 21:0006:000021:0005:0102:00 |  | 64.7189749 | -111.5429266 | Till | Grain Mount: 0.25 – 0.50 mm | T432 | Ilm | 0.049 | 0.031 | 0.118 | 0.006 | 46.731 | 1.197 | 1.819 | 0.001 | 0.036 | 0.001 | 49.375 | 0.338 | 0.001 | 99.701
92DDA0071:T432:096 | 21:0293:000096 | 21:0293 | 21:0006 | 21:0006:000021 | 21:0006:000021:0005:0112:00 |  | 64.7189749 | -111.5429266 | Till | Grain Mount: 0.25 – 0.50 mm | T432 | Tur | 32.498 | 0.806 | 0.025 | 0.053 | 10.045 | 5.059 | 0.072 | 0.043 | 34.895 | 0.007 | 0.796 | 0.028 | 0.091 | 84.418
92DDA0071:T432:097 | 21:0293:000097 | 21:0293 | 21:0006 | 21:0006:000021 | 21:0006:000021:0005:0103:00 |  | 64.7189749 | -111.5429266 | Till | Grain Mount: 0.25 – 0.50 mm | T432 | Ilm | 0.009 | 0.013 | 0.158 | 0.039 | 46.865 | 0.4 | 0.555 | 0.009 | 0.011 | 0.015 | 52.187 | 0.355 | 0.062 | 100.678
92DDA0071:T432:098 | 21:0293:000098 | 21:0293 | 21:0006 | 21:0006:000021 | 21:0006:000021:0005:0104:00 |  | 64.7189749 | -111.5429266 | Till | Grain Mount: 0.25 – 0.50 mm | T432 | Ilm | 0.042 | 0.021 | 0.051 | 0.102 | 45.979 | 0.899 | 0.387 | 0.005 | 0.001 | 0.022 | 51.977 | 0.666 | 0.097 | 100.248
92DDA0071:T432:099 | 21:0293:000099 | 21:0293 | 21:0006 | 21:0006:000021 | 21:0006:000021:0005:0109:00 |  | 64.7189749 | -111.5429266 | Till | Grain Mount: 0.25 – 0.50 mm | T432 | Rt | 0.198 | 0.001 | 0.015 | 0.294 | 1.169 | 0.02 | 0.058 | 0.025 | 0.001 | 0.047 | 94.522 | 0.843 | 0.001 | 97.194
92DDA0071:T432:100 | 21:0293:000100 | 21:0293 | 21:0006 | 21:0006:000021 | 21:0006:000021:0005:0113:00 |  | 64.7189749 | -111.5429266 | Till | Grain Mount: 0.25 – 0.50 mm | T432 | Tur | 35.42 | 0.081 | 0.001 | 0.001 | 10.372 | 3.029 | 0.2 | 0.067 | 36.283 | 0.001 | 0.172 | 0.001 | 0.087 | 85.711
92DDA0071:T432:101 | 21:0293:000101 | 21:0293 | 21:0006 | 21:0006:000021 | 21:0006:000021:0005:0106:00 |  | 64.7189749 | -111.5429266 | Till | Grain Mount: 0.25 – 0.50 mm | T432 | Mg_Ilm | 0.633 | 0.022 | 0.043 | 2.105 | 32.392 | 12.259 | 0.319 | 0.171 | 0.001 | 0.001 | 51.838 | 0.593 | 0.017 | 100.392
92DDA0071:T432:102 | 21:0293:000102 | 21:0293 | 21:0006 | 21:0006:000021 | 21:0006:000021:0005:0107:00 |  | 64.7189749 | -111.5429266 | Till | Grain Mount: 0.25 – 0.50 mm | T432 | Mg_Ilm | 0.627 | 0.027 | 0.019 | 4.104 | 31.42 | 12.199 | 0.199 | 0.266 | 0.021 | 0.097 | 50.744 | 0.531 | 0.001 | 100.255
92DDA0071:T432:103 | 21:0293:000103 | 21:0293 | 21:0006 | 21:0006:000021 | 21:0006:000021:0005:0108:00 |  | 64.7189749 | -111.5429266 | Till | Grain Mount: 0.25 – 0.50 mm | T432 | Mg_Ilm | 0.476 | 0.017 | 0.053 | 1.215 | 34.346 | 10.805 | 0.201 | 0.075 | 0.721 | 0.112 | 50.244 | 0.772 | 0.131 | 99.168
92DDA0072:T432:104 | 21:0293:000104 | 21:0293 | 21:0006 | 21:0006:000022 | 21:0006:000022:0005:0101:00 |  | 64.7976541 | -111.5504625 | Till | Grain Mount: 0.25 – 0.50 mm | T432 | Amp | 11.626 | 11.955 | 0.086 | 0.088 | 17.074 | 9.732 | 0.495 | 0.001 | 42.645 | 0.035 | 0.844 | 0.178 | 0.045 | 94.802
92DDA0072:T432:105 | 21:0293:000105 | 21:0293 | 21:0006 | 21:0006:000022 | 21:0006:000022:0005:0102:00 |  | 64.7976541 | -111.5504625 | Till | Grain Mount: 0.25 – 0.50 mm | T432 | Ilm | 0.074 | 0.029 | 0.001 | 0.102 | 48.558 | 0.39 | 0.573 | 0.123 | 0.001 | 0.001 | 50.022 | 0.447 | 0.09 | 100.409
92DDA0072:T432:106 | 21:0293:000106 | 21:0293 | 21:0006 | 21:0006:000022 | 21:0006:000022:0005:0103:00 |  | 64.7976541 | -111.5504625 | Till | Grain Mount: 0.25 – 0.50 mm | T432 | Ilm | 0.034 | 0.006 | 0.078 | 0.001 | 48.594 | 0.235 | 0.753 | 0.001 | 0.039 | 0.007 | 49.685 | 0.357 | 0.059 | 99.846
92DDA0072:T432:107 | 21:0293:000107 | 21:0293 | 21:0006 | 21:0006:000022 | 21:0006:000022:0005:0104:00 |  | 64.7976541 | -111.5504625 | Till | Grain Mount: 0.25 – 0.50 mm | T432 | Ti_Mag | 0.111 | 0.001 | 0.132 | 0.067 | 81.719 | 0.065 | 0.178 | 0.024 | 0.086 | 0.02 | 10.17 | 0.396 | 0.11 | 93.079
92DDA0073:T432:108 | 21:0293:000108 | 21:0293 | 21:0006 | 21:0006:000023 | 21:0006:000023:0005:0102:00 |  | 64.8445628 | -111.5418263 | Till | Grain Mount: 0.25 – 0.50 mm | T432 | Ilm | 0.019 | 0.02 | 0.061 | 0.001 | 47.472 | 0.053 | 0.374 | 0.001 | 0.001 | 0.001 | 52.732 | 0.343 | 0.254 | 101.329
92DDA0073:T432:109 | 21:0293:000109 | 21:0293 | 21:0006 | 21:0006:000023 | 21:0006:000023:0005:0101:00 |  | 64.8445628 | -111.5418263 | Till | Grain Mount: 0.25 – 0.50 mm | T432 | Amp | 9.657 | 11.91 | 0.001 | 0.104 | 18.75 | 9.858 | 0.403 | 0.05 | 42.611 | 0.03 | 0.954 | 0.141 | 0.06 | 94.528
92DDA0074:T432:110 | 21:0293:000110 | 21:0293 | 21:0006 | 21:0006:000024 | 21:0006:000024:0005:0104:00 |  | 64.7787938 | -110.9195505 | Till | Grain Mount: 0.25 – 0.50 mm | T432 | Ti_Mag | 0.115 | 0.041 | 0.186 | 0.066 | 77.231 | 0.216 | 0.182 | 0.011 | 0.073 | 0.001 | 14.072 | 0.871 | 0.034 | 93.097
92DDA0074:T432:111 | 21:0293:000111 | 21:0293 | 21:0006 | 21:0006:000024 | 21:0006:000024:0005:0103:00 |  | 64.7787938 | -110.9195505 | Till | Grain Mount: 0.25 – 0.50 mm | T432 | Ilm | 0.1 | 0.025 | 0.042 | 0.066 | 48.553 | 0.431 | 0.439 | 0.003 | 0.001 | 0.001 | 49.628 | 0.547 | 0.001 | 99.834
92DDA0074:T432:112 | 21:0293:000112 | 21:0293 | 21:0006 | 21:0006:000024 | 21:0006:000024:0005:0102:00 |  | 64.7787938 | -110.9195505 | Till | Grain Mount: 0.25 – 0.50 mm | T432 | Lcx | 0.032 | 0.032 | 0.095 | 0.029 | 54.311 | 1.086 | 0.73 | 0.047 | 0.006 | 0.001 | 41.355 | 0.525 | 0.093 | 98.342
92DDA0074:T432:113 | 21:0293:000113 | 21:0293 | 21:0006 | 21:0006:000024 | 21:0006:000024:0005:0101:00 |  | 64.7787938 | -110.9195505 | Till | Grain Mount: 0.25 – 0.50 mm | T432 | Chr | 13.809 | 0.006 | 0.102 | 53.143 | 23.184 | 9.83 | 0.345 | 0.232 | 0.068 | 0.001 | 0.46 | 0.356 | 0.209 | 101.743
92DDA0081:T432:115 | 21:0293:000114 | 21:0293 | 21:0006 | 21:0006:000026 | 21:0006:000026:0005:0101:00 |  | 64.638572 | -110.2899867 | Till | Grain Mount: 0.25 – 0.50 mm | T432 | Ilm | 0.006 | 0.001 | 0.09 | 0.171 | 47.22 | 0.569 | 0.615 | 0.001 | 0.001 | 0.001 | 51.214 | 0.463 | 0.001 | 100.348
92DDA0075:T432:116 | 21:0293:000115 | 21:0293 | 21:0006 | 21:0006:000025 | 21:0006:000025:0005:0101:00 |  | 64.8237885 | -111.7574216 | Till | Grain Mount: 0.25 – 0.50 mm | T432 | Tur | 33.942 | 0.094 | 0.025 | 0.077 | 12.752 | 2.378 | 0.127 | 0.001 | 35.325 | 0.001 | 0.292 | 0.009 | 0.147 | 85.167
92DDA0075:T432:117 | 21:0293:000116 | 21:0293 | 21:0006 | 21:0006:000025 | 21:0006:000025:0005:0102:00 |  | 64.8237885 | -111.7574216 | Till | Grain Mount: 0.25 – 0.50 mm | T432 | Tur | 34.365 | 0.158 | 0.066 | 0.001 | 11.515 | 3.031 | 0.163 | 0.001 | 35.78 | 0.007 | 0.085 | 0.001 | 0.034 | 85.205
92DDA0079:T432:114 | 21:0298:000001 | 21:0298 | 21:0001 | 21:0001:000004 | 21:0001:000004:0005:0101:00 |  | 64.6426803 | -109.8775858 | Till | Grain Mount: 0.25 – 0.50 mm | T432 | Tur | 32.67 | 0.32 | 0.07 | 0.04 | 12 | 3.39 | 0.12 | 0.001 | 35.26 | 0.001 | 0.53 | 0.001 | 0.001 | 84.4