## svy130004_pkg_0039b.xlsx
Lab_Sample_Identifier | Lab_Key | Bundle_Key | Survey_Key | Site_Key | Field_Key | Control_Reference_ID | Latitude_NAD83 | Longitude_NAD83 | Sample_Type_Name_en | Preparation_Method_Name_en | Ag_ICPES | Cd_ICPES | Cu_ICPES | Mn_ICPES | Ni_ICPES | Pb_ICPES | Zn_ICPES
FV-A03b:1:0 | 13:0020:000001 | 13:0020 | 13:0004 | 13:0004:000096 | 13:0004:000096:0001:0001:00 |  | 45.9480514 | -67.7798954 | Basal till | <63 micron | 0.1 | 0.25 | 38 | 1603 | 61 | 19 | 75
FV-A06a:2:1 | 13:0020:000002 | 13:0020 | 13:0004 | 13:0004:000097 | 13:0004:000097:0002:0001:01 |  | 45.8930221 | -67.7891564 | Basal till | <63 micron | 0.1 | 0.25 | 32 | 1181 | 59 | 17 | 64
FV-A06a:2:2 | 13:0020:000003 | 13:0020 | 13:0004 | 13:0004:000097 | 13:0004:000097:0002:0001:02 |  | 45.8930221 | -67.7891564 | Basal till | <63 micron | 0.1 | 0.25 | 34 | 1488 | 63 | 19 | 71
FV-A06b:1:0 | 13:0020:000004 | 13:0020 | 13:0004 | 13:0004:000098 | 13:0004:000098:0001:0001:00 |  | 45.8882158 | -67.7815275 | Basal till | <63 micron | 0.1 | 0.25 | 27 | 1055 | 43 | 13 | 51
FV-A07a:1:0 | 13:0020:000005 | 13:0020 | 13:0004 | 13:0004:000099 | 13:0004:000099:0001:0001:00 |  | 45.8777043 | -67.787556 | Basal till | <63 micron | 0.1 | 0.25 | 30 | 1109 | 71 | 13 | 75
FV-A07b:1:0 | 13:0020:000006 | 13:0020 | 13:0004 | 13:0004:000100 | 13:0004:000100:0001:0001:00 |  | 45.8792243 | -67.7823682 | Basal till | <63 micron | 0.1 | 0.25 | 34 | 1479 | 56 | 15 | 61
FV-A09b:1:0 | 13:0020:000007 | 13:0020 | 13:0004 | 13:0004:000103 | 13:0004:000103:0001:0001:00 |  | 45.8494504 | -67.7756117 | Basal till | <63 micron | 0.1 | 0.25 | 33 | 1392 | 52 | 14 | 59
FV-B04b:1:0 | 13:0020:000008 | 13:0020 | 13:0004 | 13:0004:000114 | 13:0004:000114:0001:0001:00 |  | 45.9311755 | -67.7589824 | Basal till | <63 micron | 0.1 | 0.25 | 15 | 407 | 58 | 11 | 51
FV-B05a:1:0 | 13:0020:000009 | 13:0020 | 13:0004 | 13:0004:000115 | 13:0004:000115:0001:0001:00 |  | 45.9086518 | -67.7569055 | Ablation till | <63 micron | 0.1 | 0.25 | 57 | 1369 | 54 | 20 | 80
FV-B05b:1:0 | 13:0020:000010 | 13:0020 | 13:0004 | 13:0004:000116 | 13:0004:000116:0001:0001:00 |  | 45.9064022 | -67.7569556 | Ablation till | <63 micron | 0.1 | 0.25 | 29 | 932 | 43 | 21 | 61
FV-B06a:1:0 | 13:0020:000011 | 13:0020 | 13:0004 | 13:0004:000117 | 13:0004:000117:0001:0001:00 |  | 45.8958537 | -67.7594467 | Ablation till | <63 micron | 0.1 | 0.25 | 26 | 562 | 45 | 9 | 70
FV-B06b:1:0 | 13:0020:000012 | 13:0020 | 13:0004 | 13:0004:000118 | 13:0004:000118:0001:0001:00 |  | 45.9016851 | -67.7577054 | Basal till | <63 micron | 0.1 | 0.25 | 42 | 1795 | 72 | 21 | 96
FV-B06c:1:1 | 13:0020:000013 | 13:0020 | 13:0004 | 13:0004:000119 | 13:0004:000119:0001:0001:01 |  | 45.8909326 | -67.762134 | Basal till | <63 micron | 0.2 | 0.25 | 50 | 1438 | 64 | 15 | 85
FV-B06c:1:2 | 13:0020:000014 | 13:0020 | 13:0004 | 13:0004:000119 | 13:0004:000119:0001:0001:02 |  | 45.8909326 | -67.762134 | Basal till | <63 micron | 0.1 | 0.25 | 51 | 1406 | 63 | 13 | 84
FV-B07a:1:0 | 13:0020:000015 | 13:0020 | 13:0004 | 13:0004:000120 | 13:0004:000120:0001:0001:00 |  | 45.878117 | -67.7630628 | Ablation till | <63 micron | 0.1 | 0.25 | 23 | 346 | 43 | 17 | 73
FV-B07b:1:0 | 13:0020:000016 | 13:0020 | 13:0004 | 13:0004:000121 | 13:0004:000121:0001:0001:00 |  | 45.871943 | -67.7747961 | Basal till | <63 micron | 0.1 | 0.25 | 31 | 752 | 51 | 17 | 68
FV-B07c:1:0 | 13:0020:000017 | 13:0020 | 13:0004 | 13:0004:000122 | 13:0004:000122:0001:0001:00 |  | 45.8826161 | -67.762963 | Basal till | <63 micron | 0.1 | 0.25 | 18 | 634 | 27 | 11 | 61
FV-B08a:1:0 | 13:0020:000018 | 13:0020 | 13:0004 | 13:0004:000123 | 13:0004:000123:0001:0001:00 |  | 45.8598883 | -67.7628226 | Basal till | <63 micron | 0.1 | 0.25 | 31 | 561 | 52 | 12 | 63
FV-B08b:1:0 | 13:0020:000019 | 13:0020 | 13:0004 | 13:0004:000124 | 13:0004:000124:0001:0001:00 |  | 45.8550978 | -67.7568102 | Basal till | <63 micron | 0.1 | 0.25 | 27 | 942 | 43 | 12 | 53
FV-B08c:1:0 | 13:0020:000020 | 13:0020 | 13:0004 | 13:0004:000125 | 13:0004:000125:0001:0001:00 |  | 45.8634248 | -67.7569469 | Basal till | <63 micron | 0.1 | 0.25 | 29 | 969 | 48 | 14 | 55
FV-B08d:1:0 | 13:0020:000021 | 13:0020 | 13:0004 | 13:0004:000126 | 13:0004:000126:0001:0001:00 |  | 45.8536555 | -67.7690791 | Basal till | <63 micron | 0.1 | 0.25 | 28 | 1089 | 45 | 16 | 52
FV-B08e:1:0 | 13:0020:000022 | 13:0020 | 13:0004 | 13:0004:000127 | 13:0004:000127:0001:0001:00 |  | 45.8631315 | -67.7714467 | Basal till | <63 micron | 0.1 | 0.25 | 20 | 596 | 36 | 12 | 43
FV-B09a:1:0 | 13:0020:000023 | 13:0020 | 13:0004 | 13:0004:000128 | 13:0004:000128:0001:0001:00 |  | 45.8423589 | -67.7648207 | Ablation till | <63 micron | 0.1 | 0.25 | 29 | 943 | 43 | 16 | 62
FV-B09b:1:0 | 13:0020:000024 | 13:0020 | 13:0004 | 13:0004:000129 | 13:0004:000129:0001:0001:00 |  | 45.8364716 | -67.7614097 | Basal till | <63 micron | 0.1 | 0.25 | 30 | 959 | 44 | 17 | 63
FV-B09c:1:0 | 13:0020:000025 | 13:0020 | 13:0004 | 13:0004:000130 | 13:0004:000130:0001:0001:00 |  | 45.844387 | -67.7650978 | Basal till | <63 micron | 0.1 | 0.5 | 32 | 1479 | 45 | 17 | 52
FV-B09d:1:0 | 13:0020:000026 | 13:0020 | 13:0004 | 13:0004:000131 | 13:0004:000131:0001:0001:00 |  | 45.8469608 | -67.7534496 | Basal till | <63 micron | 0.1 | 0.25 | 39 | 857 | 39 | 18 | 72
FV-D05b:1:0 | 13:0020:000027 | 13:0020 | 13:0004 | 13:0004:000159 | 13:0004:000159:0001:0001:00 |  | 45.9099084 | -67.7078814 | Basal till | <63 micron | 0.1 | 0.25 | 41 | 873 | 40 | 20 | 75
FV-D09b:1:1 | 13:0020:000028 | 13:0020 | 13:0004 | 13:0004:000164 | 13:0004:000164:0001:0001:01 |  | 45.8378248 | -67.7208172 | Basal till | <63 micron | 0.1 | 0.25 | 33 | 1153 | 46 | 14 | 61
FV-D09b:1:2 | 13:0020:000029 | 13:0020 | 13:0004 | 13:0004:000164 | 13:0004:000164:0001:0001:02 |  | 45.8378248 | -67.7208172 | Basal till | <63 micron | 0.1 | 0.25 | 31 | 1117 | 43 | 11 | 57
FV-G07a-1:2:0 | 13:0020:000030 | 13:0020 | 13:0004 | 13:0004:000207 | 13:0004:000207:0002:0001:00 |  | 45.8813012 | -67.6280005 | Basal till | <63 micron | 0.1 | 0.25 | 22 | 250 | 83 | 14 | 65
FV-G07a-2:3:0 | 13:0020:000031 | 13:0020 | 13:0004 | 13:0004:000207 | 13:0004:000207:0003:0001:00 |  | 45.8813012 | -67.6280005 | Weathered bedrock | <63 micron | 0.1 | 1.2 | 296 | 2160 | 627 | 87 | 160
FV-G07c:1:0 | 13:0020:000032 | 13:0020 | 13:0004 | 13:0004:000209 | 13:0004:000209:0001:0001:00 |  | 45.8834451 | -67.6379356 | Basal till | <63 micron | 0.1 | 0.8 | 44 | 727 | 116 | 42 | 97
FV-G07d-1:1:0 | 13:0020:000033 | 13:0020 | 13:0004 | 13:0004:000210 | 13:0004:000210:0001:0001:00 |  | 45.8832163 | -67.637619 | Basal till | <63 micron | 0.4 | 0.7 | 33 | 954 | 71 | 38 | 76
FV-G07d-2:2:0 | 13:0020:000034 | 13:0020 | 13:0004 | 13:0004:000210 | 13:0004:000210:0002:0001:00 |  | 45.8832163 | -67.637619 | Deformation till | <63 micron | 0.9 | 5.7 | 72 | 1520 | 66 | 1136 | 2175
FV-G07d-3:3:0 | 13:0020:000035 | 13:0020 | 13:0004 | 13:0004:000210 | 13:0004:000210:0003:0001:00 |  | 45.8832163 | -67.637619 | Weathered bedrock | <63 micron | 0.1 | 27.1 | 26 | 921 | 70 | 1301 | 617
FV-G10b:1:0 | 13:0020:000036 | 13:0020 | 13:0004 | 13:0004:000214 | 13:0004:000214:0001:0001:00 |  | 45.8210769 | -67.6346291 | Basal till | <63 micron | 0.1 | 0.25 | 31 | 634 | 38 | 12 | 56
FV-K03b:1:0 | 13:0020:000037 | 13:0020 | 13:0004 | 13:0004:000251 | 13:0004:000251:0001:0001:00 |  | 45.9440047 | -67.5490461 | Basal till | <63 micron | 0.1 | 0.25 | 44 | 1406 | 43 | 25 | 76
FV-K05b:1:0 | 13:0020:000038 | 13:0020 | 13:0004 | 13:0004:000254 | 13:0004:000254:0001:0001:00 |  | 45.9123417 | -67.5540617 | Basal till | <63 micron | 0.1 | 0.25 | 28 | 1068 | 39 | 19 | 59
FV-L10b:1:0 | 13:0020:000039 | 13:0020 | 13:0004 | 13:0004:000275 | 13:0004:000275:0001:0001:00 |  | 45.8297519 | -67.5356009 | Basal till | <63 micron | 0.1 | 0.25 | 32 | 1006 | 74 | 19 | 79