## svy210078_pkg_0081a.xlsx
Lab_Sample_Identifier | Lab_Key | Bundle_Key | Survey_Key | Site_Key | Field_Key | Control_Reference_ID | Latitude_NAD83 | Longitude_NAD83 | Sample_Type_Name_en | Preparation_Method_Name_en | Cd_ICPES | Co_ICPES | Cr_ICPES | Cu_ICPES | Fe_ICPES | Mn_ICPES | Mo_ICPES | Ni_ICPES | Pb_ICPES | Zn_ICPES
87TBA1007:0 | 21:0129:000001 | 21:0129 | 21:0078 | 21:0078:002498 | 21:0078:002498:0001:0001:00 |  | 53.6859906 | -61.31324 | Till | <2 micron | -0.5 | 10 | 42 | 38 | 2.4 | 223 | -1 | 19 | 2 | 18
87TBA1008:0 | 21:0129:000002 | 21:0129 | 21:0078 | 21:0078:002499 | 21:0078:002499:0001:0001:00 |  | 53.6850964 | -61.3135786 | Till | <2 micron | -0.5 | -1 | 40 | 17 | 2.2 | 170 | -1 | 11 | 4 | 8
87TBA1010:0 | 21:0129:000003 | 21:0129 | 21:0078 | 21:0078:002500 | 21:0078:002500:0001:0001:00 |  | 53.6744513 | -61.3627545 | Till | <2 micron | -0.5 | 12 | 49 | 123 | 3.2 | 323 | -1 | 26 | 6 | 42
87TBA1011:0 | 21:0129:000004 | 21:0129 | 21:0078 | 21:0078:002501 | 21:0078:002501:0001:0001:00 |  | 53.7023426 | -61.3125852 | Till | <2 micron | -0.5 | -1 | 47 | 28 | 2.9 | 137 | -1 | 9 | 12 | 10
87TBA1012B:0 | 21:0129:000005 | 21:0129 | 21:0078 | 21:0078:002502 | 21:0078:002502:0001:0001:00 |  | 53.7423288 | -61.2486563 | Till | <2 micron | -0.5 | 13 | 51 | 81 | 3 | 387 | -1 | 30 | 8 | 44
87TBA1013:0 | 21:0129:000006 | 21:0129 | 21:0078 | 21:0078:002503 | 21:0078:002503:0001:0001:00 |  | 53.7291122 | -61.2423843 | Till | <2 micron | -0.5 | -1 | 37 | 16 | 2.2 | 199 | -1 | 12 | 4 | 11
87TBA1014A:0 | 21:0129:000007 | 21:0129 | 21:0078 | 21:0078:001307 | 21:0078:001307:0002:0001:00 |  | 53.7251741 | -61.2558881 | Till | <2 micron | -0.5 | 16 | 61 | 95 | 3.6 | 487 | -1 | 42 | 12 | 62
87TBA1015:0 | 21:0129:000008 | 21:0129 | 21:0078 | 21:0078:002504 | 21:0078:002504:0001:0001:00 |  | 53.8133858 | -60.9927708 | Till | <2 micron | -0.5 | 7 | 28 | 100 | 2.3 | 331 | -1 | 11 | 2 | 27
87TBA1016:0 | 21:0129:000009 | 21:0129 | 21:0078 | 21:0078:002505 | 21:0078:002505:0001:0001:00 |  | 53.6583134 | -60.9244753 | Till | <2 micron | -0.5 | 9 | 61 | 132 | 5.8 | 579 | -1 | 26 | 12 | 104
87TBA1165A:0 | 21:0129:000010 | 21:0129 | 21:0078 | 21:0078:001933 | 21:0078:001933:0002:0001:00 |  | 54.0430927 | -66.9148316 | Till | <2 micron | -0.5 | 14 | 101 | 42 | 2.6 | 226 | -1 | 41 | 6 | 38
87TBA1166:0 | 21:0129:000011 | 21:0129 | 21:0078 | 21:0078:002638 | 21:0078:002638:0001:0001:00 |  | 54.0391354 | -66.9225136 | Till | <2 micron | -0.5 | 9 | 164 | 36 | 4.1 | 145 | -1 | 32 | 12 | 26
87TBA1167:0 | 21:0129:000012 | 21:0129 | 21:0078 | 21:0078:002639 | 21:0078:002639:0001:0001:00 |  | 54.0284545 | -66.9105258 | Till | <2 micron | -0.5 | 32 | 281 | 119 | 5.8 | 334 | -1 | 131 | 14 | 83
87TBA1168:0 | 21:0129:000013 | 21:0129 | 21:0078 | 21:0078:002640 | 21:0078:002640:0001:0001:00 |  | 54.0387774 | -66.9148187 | Till | <2 micron | -0.5 | 31 | 269 | 133 | 5.9 | 304 | -1 | 113 | 18 | 75
87TBA1169:0 | 21:0129:000014 | 21:0129 | 21:0078 | 21:0078:002641 | 21:0078:002641:0001:0001:00 |  | 54.0407157 | -66.9047938 | Till | <2 micron | -0.5 | 15 | 85 | 36 | 2.2 | 204 | -1 | 40 | 4 | 27
87TBA1170:0 | 21:0129:000015 | 21:0129 | 21:0078 | 21:0078:002642 | 21:0078:002642:0001:0001:00 |  | 54.0375736 | -66.9309914 | Till | <2 micron | -0.5 | 32 | 282 | 120 | 5.9 | 301 | -1 | 112 | 20 | 76
87TBA1171:0 | 21:0129:000016 | 21:0129 | 21:0078 | 21:0078:002643 | 21:0078:002643:0001:0001:00 |  | 54.0601492 | -66.913442 | Till | <2 micron | -0.5 | 16 | 108 | 48 | 2.6 | 186 | -1 | 47 | 12 | 36
87TBA1172A:1 | 21:0129:000017 | 21:0129 | 21:0078 | 21:0078:002644 | 21:0078:002644:0001:0001:01 |  | 55.0531471 | -67.5642059 | Till | <2 micron | -0.5 | 5 | 158 | 79 | 11.1 | 901 | -1 | 49 | 26 | 97
87TBA1172A:2 | 21:0129:000018 | 21:0129 | 21:0078 | 21:0078:002644 | 21:0078:002644:0001:0001:02 |  | 55.0531471 | -67.5642059 | Till | <2 micron | -0.5 | 12 | 179 | 85 | 11.9 | 948 | 3 | 47 | 4 | 119
87TBA1173:0 | 21:0129:000019 | 21:0129 | 21:0078 | 21:0078:002645 | 21:0078:002645:0001:0001:00 |  | 55.0520557 | -67.5554788 | Till | <2 micron | -0.5 | 24 | 98 | 64 | 7.7 | 1725 | -1 | 38 | 16 | 93
87TBA1174:1 | 21:0129:000020 | 21:0129 | 21:0078 | 21:0078:002646 | 21:0078:002646:0001:0001:01 |  | 55.0596994 | -67.5559071 | Till | <2 micron | -0.5 | 25 | 174 | 111 | 10.4 | 1715 | -1 | 81 | 20 | 176
87TBA1174:2 | 21:0129:000021 | 21:0129 | 21:0078 | 21:0078:002646 | 21:0078:002646:0001:0001:02 |  | 55.0596994 | -67.5559071 | Till | <2 micron | -0.5 | 21 | 191 | 127 | 11.6 | 2080 | 3 | 91 | 14 | 229
87TBA1175:1 | 21:0129:000022 | 21:0129 | 21:0078 | 21:0078:002647 | 21:0078:002647:0001:0001:01 |  | 55.058713 | -67.5675287 | Till | <2 micron | -0.5 | 24 | 161 | 98 | 9.2 | 1990 | -1 | 70 | 22 | 152
87TBA1175:2 | 21:0129:000023 | 21:0129 | 21:0078 | 21:0078:002647 | 21:0078:002647:0001:0001:02 |  | 55.058713 | -67.5675287 | Till | <2 micron | -0.5 | 27 | 191 | 105 | 10.6 | 2560 | 4 | 75 | 6 | 189
87TBA1176A:1 | 21:0129:000024 | 21:0129 | 21:0078 | 21:0078:001953 | 21:0078:001953:0002:0001:01 |  | 55.2607484 | -67.7798489 | Till | <2 micron | -0.5 | 29 | 214 | 100 | 7.7 | 1490 | -1 | 79 | 30 | 112
87TBA1176A:2 | 21:0129:000025 | 21:0129 | 21:0078 | 21:0078:001953 | 21:0078:001953:0002:0001:02 |  | 55.2607484 | -67.7798489 | Till | <2 micron | -0.5 | 37 | 251 | 114 | 8.8 | 1690 | 4 | 92 | 16 | 146
87TBA1177:1 | 21:0129:000026 | 21:0129 | 21:0078 | 21:0078:002648 | 21:0078:002648:0001:0001:01 |  | 55.2508776 | -67.7722849 | Till | <2 micron | -0.5 | 26 | 202 | 88 | 7.5 | 1245 | -1 | 85 | 18 | 100
87TBA1177:2 | 21:0129:000027 | 21:0129 | 21:0078 | 21:0078:002648 | 21:0078:002648:0001:0001:02 |  | 55.2508776 | -67.7722849 | Till | <2 micron | -0.5 | 29 | 269 | 125 | 9.9 | 1790 | -1 | 112 | 22 | 162
87TBA1178:1 | 21:0129:000028 | 21:0129 | 21:0078 | 21:0078:002649 | 21:0078:002649:0001:0001:01 |  | 55.2662811 | -67.8032859 | Till | <2 micron | -0.5 | 27 | 178 | 111 | 7.2 | 916 | -1 | 64 | 18 | 80
87TBA1178:2 | 21:0129:000029 | 21:0129 | 21:0078 | 21:0078:002649 | 21:0078:002649:0001:0001:02 |  | 55.2662811 | -67.8032859 | Till | <2 micron | -0.5 | 29 | 217 | 126 | 8.3 | 1095 | 3 | 77 | 8 | 107
87TBA1179:1 | 21:0129:000030 | 21:0129 | 21:0078 | 21:0078:002650 | 21:0078:002650:0001:0001:01 |  | 54.9089845 | -67.3957545 | Till | <2 micron | -0.5 | 30 | 179 | 111 | 7.8 | 1330 | 1 | 67 | 20 | 117
87TBA1179:2 | 21:0129:000031 | 21:0129 | 21:0078 | 21:0078:002650 | 21:0078:002650:0001:0001:02 |  | 54.9089845 | -67.3957545 | Till | <2 micron | -0.5 | 30 | 201 | 115 | 8.2 | 1545 | 9 | 70 | 16 | 132
87TBA1180:1 | 21:0129:000032 | 21:0129 | 21:0078 | 21:0078:002651 | 21:0078:002651:0001:0001:01 |  | 54.9028901 | -67.474142 | Till | <2 micron | -0.5 | 13 | 156 | 101 | 9.8 | 1085 | -1 | 74 | 26 | 191
87TBA1180:2 | 21:0129:000033 | 21:0129 | 21:0078 | 21:0078:002651 | 21:0078:002651:0001:0001:02 |  | 54.9028901 | -67.474142 | Till | <2 micron | -0.5 | 20 | 202 | 121 | 11.1 | 1360 | 5 | 90 | 18 | 267
87TBA1181:0 | 21:0129:000034 | 21:0129 | 21:0078 | 21:0078:002652 | 21:0078:002652:0001:0001:00 |  | 55.1610574 | -65.865254 | Till | <2 micron | 0.5 | 52 | 302 | 406 | 10.1 | 1175 | -1 | 176 | 20 | 154
87TBA1182:0 | 21:0129:000035 | 21:0129 | 21:0078 | 21:0078:002653 | 21:0078:002653:0001:0001:00 |  | 55.1603055 | -65.8647289 | Till | <2 micron | 0.5 | 47 | 225 | 405 | 10.2 | 1220 | -1 | 138 | 24 | 164
87TBA1183:0 | 21:0129:000036 | 21:0129 | 21:0078 | 21:0078:002654 | 21:0078:002654:0001:0001:00 |  | 55.1597552 | -65.8540901 | Till | <2 micron | -0.5 | 94 | 449 | 328 | 10 | 1705 | -1 | 312 | 8 | 141
87TBA1184:0 | 21:0129:000037 | 21:0129 | 21:0078 | 21:0078:002655 | 21:0078:002655:0001:0001:00 |  | 55.1674094 | -65.8723065 | Till | <2 micron | 1.5 | 107 | 388 | 391 | 11.4 | 1685 | -1 | 277 | 16 | 137
87TBA1185:0 | 21:0129:000038 | 21:0129 | 21:0078 | 21:0078:002656 | 21:0078:002656:0001:0001:00 |  | 55.1610534 | -65.8787585 | Till | <2 micron | -0.5 | 89 | 500 | 311 | 11.8 | 1560 | -1 | 293 | 8 | 131
87TBA1186:0 | 21:0129:000039 | 21:0129 | 21:0078 | 21:0078:002657 | 21:0078:002657:0001:0001:00 |  | 55.1468641 | -65.8386484 | Till | <2 micron | 0.5 | 97 | 383 | 359 | 10.1 | 1545 | -1 | 268 | 12 | 127
87TBA1187:0 | 21:0129:000040 | 21:0129 | 21:0078 | 21:0078:002658 | 21:0078:002658:0001:0001:00 |  | 54.6918336 | -65.9403113 | Till | <2 micron | -0.5 | 27 | 103 | 117 | 8.4 | 1215 | -1 | 48 | 26 | 144
87TBA1188:0 | 21:0129:000041 | 21:0129 | 21:0078 | 21:0078:002659 | 21:0078:002659:0001:0001:00 |  | 54.6933808 | -65.9339817 | Till | <2 micron | -0.5 | 10 | 105 | 99 | 7.9 | 322 | -1 | 42 | 26 | 125
87TBA1189:0 | 21:0129:000042 | 21:0129 | 21:0078 | 21:0078:002660 | 21:0078:002660:0001:0001:00 |  | 54.6881471 | -65.9458644 | Till | <2 micron | -0.5 | 34 | 88 | 203 | 7.9 | 1740 | 1 | 84 | 34 | 254
87TBA1190:0 | 21:0129:000043 | 21:0129 | 21:0078 | 21:0078:002661 | 21:0078:002661:0001:0001:00 |  | 54.690057 | -65.9505039 | Till | <2 micron | -0.5 | 17 | 111 | 69 | 7.8 | 908 | 5 | 32 | 22 | 99
87TBA1191:0 | 21:0129:000044 | 21:0129 | 21:0078 | 21:0078:002662 | 21:0078:002662:0001:0001:00 |  | 54.5160594 | -62.9397281 | Till | <2 micron | -0.5 | 16 | 38 | 62 | 3.4 | 513 | -1 | 42 | 12 | 52
87TBA1192:0 | 21:0129:000045 | 21:0129 | 21:0078 | 21:0078:002663 | 21:0078:002663:0001:0001:00 |  | 54.5211861 | -62.949375 | Till | <2 micron | -0.5 | 31 | 53 | 80 | 4.8 | 622 | -1 | 54 | 28 | 82
87TBA1193:0 | 21:0129:000046 | 21:0129 | 21:0078 | 21:0078:002664 | 21:0078:002664:0001:0001:00 |  | 54.5178582 | -62.9428146 | Till | <2 micron | -0.5 | 16 | 30 | 28 | 2.5 | 309 | -1 | 29 | 6 | 34
87TBA1194:0 | 21:0129:000047 | 21:0129 | 21:0078 | 21:0078:002665 | 21:0078:002665:0001:0001:00 |  | 54.43074 | -62.2793829 | Till | <2 micron | -0.5 | 4 | 48 | 30 | 3.8 | 106 | 4 | 6 | 12 | 14
87TBA1195:0 | 21:0129:000048 | 21:0129 | 21:0078 | 21:0078:002666 | 21:0078:002666:0001:0001:00 |  | 54.4182866 | -62.2860748 | Till | <2 micron | -0.5 | 19 | 52 | 105 | 4.8 | 777 | -1 | 45 | 14 | 73
87TBA1197:0 | 21:0129:000049 | 21:0129 | 21:0078 | 21:0078:002667 | 21:0078:002667:0001:0001:00 |  | 54.394345 | -61.4000491 | Till | <2 micron | -0.5 | 33 | 109 | 362 | 7.1 | 426 | -1 | 120 | 26 | 90
87TBA1199:0 | 21:0129:000050 | 21:0129 | 21:0078 | 21:0078:002668 | 21:0078:002668:0001:0001:00 |  | 54.3937068 | -61.4061582 | Till | <2 micron | -0.5 | 36 | 75 | 294 | 8.3 | 1225 | 1 | 120 | 22 | 105
87TBA1200:0 | 21:0129:000051 | 21:0129 | 21:0078 | 21:0078:001094 | 21:0078:001094:0002:0001:00 |  | 54.4886113 | -61.570441 | Till | <2 micron | -0.5 | 28 | 53 | 89 | 4.7 | 1040 | 1 | 51 | 10 | 100
87TBA1201:0 | 21:0129:000052 | 21:0129 | 21:0078 | 21:0078:002669 | 21:0078:002669:0001:0001:00 |  | 54.4903286 | -61.5788726 | Till | <2 micron | -0.5 | 15 | 37 | 73 | 3.9 | 659 | -1 | 37 | 16 | 69
87TBA1202:0 | 21:0129:000053 | 21:0129 | 21:0078 | 21:0078:002670 | 21:0078:002670:0001:0001:00 |  | 54.4866935 | -61.5678835 | Till | <2 micron | -0.5 | 15 | 32 | 72 | 3.9 | 737 | -1 | 28 | 20 | 49
87TBA1203:1 | 21:0129:000054 | 21:0129 | 21:0078 | 21:0078:002671 | 21:0078:002671:0001:0001:01 |  | 54.4814708 | -61.7363175 | Till | <2 micron | -0.5 | 26 | 70 | 147 | 5.9 | 633 | -1 | 59 | 12 | 55
87TBA1203:2 | 21:0129:000055 | 21:0129 | 21:0078 | 21:0078:002671 | 21:0078:002671:0001:0001:02 |  | 54.4814708 | -61.7363175 | Till | <2 micron | -0.5 | 24 | 93 | 117 | 6.7 | 610 | 1 | 50 | 8 | 81
87TBA1204:1 | 21:0129:000056 | 21:0129 | 21:0078 | 21:0078:002672 | 21:0078:002672:0001:0001:01 |  | 54.4807969 | -61.7363383 | Till | <2 micron | -0.5 | 30 | 81 | 135 | 6.9 | 647 | -1 | 59 | 28 | 74
87TBA1204:2 | 21:0129:000057 | 21:0129 | 21:0078 | 21:0078:002672 | 21:0078:002672:0001:0001:02 |  | 54.4807969 | -61.7363383 | Till | <2 micron | -0.5 | 39 | 120 | 156 | 8.5 | 810 | 3 | 70 | 22 | 92
87TBA1205:1 | 21:0129:000058 | 21:0129 | 21:0078 | 21:0078:002673 | 21:0078:002673:0001:0001:01 |  | 54.4820099 | -61.7363009 | Till | <2 micron | -0.5 | 25 | 73 | 125 | 6.2 | 892 | -1 | 57 | 20 | 76
87TBA1205:2 | 21:0129:000059 | 21:0129 | 21:0078 | 21:0078:002673 | 21:0078:002673:0001:0001:02 |  | 54.4820099 | -61.7363009 | Till | <2 micron | -0.5 | 26 | 99 | 127 | 6.9 | 949 | 3 | 61 | 20 | 78
87TBA1206:1 | 21:0129:000060 | 21:0129 | 21:0078 | 21:0078:002674 | 21:0078:002674:0001:0001:01 |  | 54.4714316 | -61.7563031 | Till | <2 micron | -0.5 | 6 | 46 | 44 | 4.7 | 208 | 4 | 13 | 10 | 21
87TBA1206:2 | 21:0129:000061 | 21:0129 | 21:0078 | 21:0078:002674 | 21:0078:002674:0001:0001:02 |  | 54.4714316 | -61.7563031 | Till | <2 micron | -0.5 | 10 | 43 | 62 | 4.8 | 229 | -1 | 17 | 16 | 23
87TBA1207:1 | 21:0129:000062 | 21:0129 | 21:0078 | 21:0078:002675 | 21:0078:002675:0001:0001:01 |  | 54.4752356 | -61.7331143 | Till | <2 micron | -0.5 | 14 | 43 | 96 | 4 | 462 | -1 | 30 | 18 | 44
87TBA1207:2 | 21:0129:000063 | 21:0129 | 21:0078 | 21:0078:002675 | 21:0078:002675:0001:0001:02 |  | 54.4752356 | -61.7331143 | Till | <2 micron | -0.5 | 19 | 59 | 100 | 4.7 | 503 | 3 | 32 | 26 | 38
87TBA1208:1 | 21:0129:000064 | 21:0129 | 21:0078 | 21:0078:002676 | 21:0078:002676:0001:0001:01 |  | 54.4870573 | -61.7333664 | Till | <2 micron | -0.5 | 14 | 41 | 102 | 4.1 | 628 | -1 | 34 | 6 | 40
87TBA1208:2 | 21:0129:000065 | 21:0129 | 21:0078 | 21:0078:002676 | 21:0078:002676:0001:0001:02 |  | 54.4870573 | -61.7333664 | Till | <2 micron | -0.5 | 24 | 42 | 88 | 4.6 | 297 | 3 | 139 | 1 | 31
87TBA1209C:1 | 21:0129:000066 | 21:0129 | 21:0078 | 21:0078:001166 | 21:0078:001166:0002:0001:01 |  | 54.8513883 | -61.4984431 | Till | <2 micron | -0.5 | 17 | 33 | 97 | 3.8 | 281 | -1 | 115 | 2 | 22
87TBA1209C:2 | 21:0129:000067 | 21:0129 | 21:0078 | 21:0078:001166 | 21:0078:001166:0002:0001:02 |  | 54.8513883 | -61.4984431 | Till | <2 micron | -0.5 | 33 | 61 | 119 | 5 | 928 | 1 | 41 | 2 | 48
87TBA1210:0 | 21:0129:000068 | 21:0129 | 21:0078 | 21:0078:002677 | 21:0078:002677:0001:0001:00 |  | 54.8500985 | -61.503164 | Till | <2 micron | -0.5 | 34 | 32 | 66 | 3.8 | 543 | -1 | 113 | 16 | 15
87TBA1211:0 | 21:0129:000069 | 21:0129 | 21:0078 | 21:0078:002678 | 21:0078:002678:0001:0001:00 |  | 54.8508782 | -61.5007986 | Till | <2 micron | -0.5 | 19 | 19 | 70 | 3 | 452 | -1 | 79 | 2 | 11
87TBA1212:0 | 21:0129:000070 | 21:0129 | 21:0078 | 21:0078:002679 | 21:0078:002679:0001:0001:00 |  | 54.852774 | -61.4906029 | Till | <2 micron | -0.5 | 30 | 52 | 75 | 4.6 | 382 | -1 | 105 | 4 | 21
87TBA1213:0 | 21:0129:000071 | 21:0129 | 21:0078 | 21:0078:002680 | 21:0078:002680:0001:0001:00 |  | 54.8519689 | -61.4945272 | Till | <2 micron | -0.5 | 14 | 18 | 28 | 1.8 | 180 | -1 | 39 | 6 | 7
87TBA1214:0 | 21:0129:000072 | 21:0129 | 21:0078 | 21:0078:002681 | 21:0078:002681:0001:0001:00 |  | 54.8506475 | -61.3948849 | Till | <2 micron | -0.5 | 18 | 25 | 56 | 2.7 | 176 | -1 | 65 | 4 | 13
87TBA1215:0 | 21:0129:000073 | 21:0129 | 21:0078 | 21:0078:002682 | 21:0078:002682:0001:0001:00 |  | 54.8585755 | -61.3997113 | Till | <2 micron | -0.5 | 14 | 23 | 32 | 1.7 | 198 | -1 | 33 | 1 | 11
87TBA1216:0 | 21:0129:000074 | 21:0129 | 21:0078 | 21:0078:002683 | 21:0078:002683:0001:0001:00 |  | 54.8635349 | -61.4077732 | Till | <2 micron | -0.5 | 15 | 19 | 24 | 1.7 | 193 | -1 | 34 | 2 | 11
87TBA1217:0 | 21:0129:000075 | 21:0129 | 21:0078 | 21:0078:002684 | 21:0078:002684:0001:0001:00 |  | 54.8560781 | -61.3943576 | Till | <2 micron | -0.5 | 10 | 18 | 19 | 1.5 | 157 | -1 | 24 | 4 | 8
87TBA1218:0 | 21:0129:000076 | 21:0129 | 21:0078 | 21:0078:002685 | 21:0078:002685:0001:0001:00 |  | 54.8570683 | -61.394474 | Till | <2 micron | -0.5 | 11 | 18 | 19 | 1.5 | 146 | -1 | 23 | 2 | 7
87TBA1228:0 | 21:0129:000077 | 21:0129 | 21:0078 | 21:0078:002695 | 21:0078:002695:0001:0001:00 |  | 54.6692749 | -60.7196824 | Till | <2 micron | -0.5 | 27 | 129 | 98 | 5.3 | 525 | -1 | 75 | 14 | 70
87TBA1229:1 | 21:0129:000078 | 21:0129 | 21:0078 | 21:0078:002696 | 21:0078:002696:0001:0001:01 |  | 54.864744 | -60.9174857 | Till | <2 micron | -0.5 | 76 | 205 | 587 | 7.9 | 1580 | -1 | 97 | 18 | 43
87TBA1229:2 | 21:0129:000079 | 21:0129 | 21:0078 | 21:0078:002696 | 21:0078:002696:0001:0001:02 |  | 54.864744 | -60.9174857 | Till | <2 micron | -0.5 | 70 | 209 | 496 | 8.3 | 1365 | 1 | 98 | 14 | 44
87TBA1230:1 | 21:0129:000080 | 21:0129 | 21:0078 | 21:0078:002697 | 21:0078:002697:0001:0001:01 |  | 54.8649966 | -60.919109 | Till | <2 micron | -0.5 | 50 | 176 | 369 | 7.3 | 1495 | -1 | 119 | 24 | 78
87TBA1230:2 | 21:0129:000081 | 21:0129 | 21:0078 | 21:0078:002697 | 21:0078:002697:0001:0001:02 |  | 54.8649966 | -60.919109 | Till | <2 micron | -0.5 | 52 | 172 | 418 | 8.2 | 1840 | 1 | 126 | 28 | 98
87TBA1231:1 | 21:0129:000082 | 21:0129 | 21:0078 | 21:0078:002698 | 21:0078:002698:0001:0001:01 |  | 54.866477 | -60.9189548 | Till | <2 micron | -0.5 | 31 | 86 | 118 | 3.1 | 927 | -1 | 46 | 10 | 24
87TBA1231:2 | 21:0129:000083 | 21:0129 | 21:0078 | 21:0078:002698 | 21:0078:002698:0001:0001:02 |  | 54.866477 | -60.9189548 | Till | <2 micron | -0.5 | 91 | 179 | 361 | 7 | 2320 | 4 | 103 | 28 | 41
87TBA1232:1 | 21:0129:000084 | 21:0129 | 21:0078 | 21:0078:002699 | 21:0078:002699:0001:0001:01 |  | 54.8655301 | -60.9187698 | Till | <2 micron | -0.5 | 42 | 210 | 143 | 6.4 | 909 | -1 | 94 | 16 | 70
87TBA1232:2 | 21:0129:000085 | 21:0129 | 21:0078 | 21:0078:002699 | 21:0078:002699:0001:0001:02 |  | 54.8655301 | -60.9187698 | Till | <2 micron | -0.5 | 53 | 243 | 216 | 8.3 | 1135 | -1 | 123 | 6 | 103
87TBA1233:1 | 21:0129:000086 | 21:0129 | 21:0078 | 21:0078:002700 | 21:0078:002700:0001:0001:01 |  | 54.8690507 | -60.9170298 | Till | <2 micron | -0.5 | 37 | 237 | 121 | 5.1 | 1065 | -1 | 89 | 4 | 38
87TBA1233:2 | 21:0129:000087 | 21:0129 | 21:0078 | 21:0078:002700 | 21:0078:002700:0001:0001:02 |  | 54.8690507 | -60.9170298 | Till | <2 micron | -0.5 | 63 | 185 | 196 | 6.8 | 1890 | 4 | 74 | 8 | 40
87TBA1234:1 | 21:0129:000088 | 21:0129 | 21:0078 | 21:0078:002701 | 21:0078:002701:0001:0001:01 |  | 54.8698341 | -60.9181583 | Till | <2 micron | -0.5 | 22 | 105 | 150 | 6.1 | 360 | -1 | 37 | 12 | 24
87TBA1234:2 | 21:0129:000089 | 21:0129 | 21:0078 | 21:0078:002701 | 21:0078:002701:0001:0001:02 |  | 54.8698341 | -60.9181583 | Till | <2 micron | -0.5 | 19 | 112 | 128 | 6.4 | 299 | 3 | 29 | 20 | 22
87TBA1236:1 | 21:0129:000090 | 21:0129 | 21:0078 | 21:0078:002702 | 21:0078:002702:0001:0001:01 |  | 54.8737961 | -60.8796092 | Till | <2 micron | 0.5 | 11 | 114 | 142 | 4.9 | 387 | -1 | 63 | 12 | 51
87TBA1236:2 | 21:0129:000091 | 21:0129 | 21:0078 | 21:0078:002702 | 21:0078:002702:0001:0001:02 |  | 54.8737961 | -60.8796092 | Till | <2 micron | -0.5 | 23 | 124 | 172 | 5.5 | 390 | -1 | 69 | 26 | 52
87TBA1237:1 | 21:0129:000092 | 21:0129 | 21:0078 | 21:0078:001192 | 21:0078:001192:0002:0001:01 |  | 55.1029404 | -60.2795769 | Till | <2 micron | -0.5 | 20 | 106 | 145 | 5.3 | 429 | -1 | 68 | 8 | 54
87TBA1237:2 | 21:0129:000093 | 21:0129 | 21:0078 | 21:0078:001192 | 21:0078:001192:0002:0001:02 |  | 55.1029404 | -60.2795769 | Till | <2 micron | -0.5 | 18 | 106 | 164 | 5.9 | 467 | 1 | 73 | 22 | 59
87TBA1238:1 | 21:0129:000094 | 21:0129 | 21:0078 | 21:0078:001192 | 21:0078:001192:0003:0001:01 |  | 55.1029404 | -60.2795769 | Till | <2 micron | -0.5 | 21 | 91 | 131 | 4.3 | 483 | -1 | 75 | 12 | 62
87TBA1238:2 | 21:0129:000095 | 21:0129 | 21:0078 | 21:0078:001192 | 21:0078:001192:0003:0001:02 |  | 55.1029404 | -60.2795769 | Till | <2 micron | -0.5 | 19 | 104 | 150 | 4.3 | 434 | 4 | 76 | 8 | 62
87TBA1239:1 | 21:0129:000096 | 21:0129 | 21:0078 | 21:0078:001192 | 21:0078:001192:0004:0001:01 |  | 55.1029404 | -60.2795769 | Till | <2 micron | -0.5 | 32 | 120 | 122 | 5.9 | 748 | -1 | 101 | 18 | 94
87TBA1239:2 | 21:0129:000097 | 21:0129 | 21:0078 | 21:0078:001192 | 21:0078:001192:0004:0001:02 |  | 55.1029404 | -60.2795769 | Till | <2 micron | -0.5 | 23 | 100 | 77 | 4.8 | 597 | 1 | 78 | 1 | 80
87TBA1240:1 | 21:0129:000098 | 21:0129 | 21:0078 | 21:0078:002703 | 21:0078:002703:0001:0001:01 |  | 55.1064924 | -60.2776106 | Till | <2 micron | -0.5 | 32 | 127 | 116 | 5.9 | 662 | -1 | 101 | 18 | 87
87TBA1240:2 | 21:0129:000099 | 21:0129 | 21:0078 | 21:0078:002703 | 21:0078:002703:0001:0001:02 |  | 55.1064924 | -60.2776106 | Till | <2 micron | -0.5 | 35 | 139 | 138 | 6.5 | 728 | -1 | 111 | 2 | 109
87TBA1241:1 | 21:0129:000100 | 21:0129 | 21:0078 | 21:0078:002704 | 21:0078:002704:0001:0001:01 |  | 55.1028901 | -60.2733088 | Till | <2 micron | -0.5 | 30 | 122 | 174 | 6.1 | 620 | -1 | 89 | 20 | 121
87TBA1241:2 | 21:0129:000101 | 21:0129 | 21:0078 | 21:0078:002704 | 21:0078:002704:0001:0001:02 |  | 55.1028901 | -60.2733088 | Till | <2 micron | -0.5 | 37 | 148 | 206 | 6.6 | 610 | -1 | 114 | 22 | 109
87TBA1242:1 | 21:0129:000102 | 21:0129 | 21:0078 | 21:0078:002705 | 21:0078:002705:0001:0001:01 |  | 55.0919687 | -59.1927296 | Till | <2 micron | -0.5 | 15 | 32 | 50 | 3.8 | 1010 | -1 | 19 | 46 | 301
87TBA1242:2 | 21:0129:000103 | 21:0129 | 21:0078 | 21:0078:002705 | 21:0078:002705:0001:0001:02 |  | 55.0919687 | -59.1927296 | Till | <2 micron | -0.5 | 24 | 41 | 81 | 4.3 | 1220 | -1 | 25 | 58 | 424
87TBA1243:1 | 21:0129:000104 | 21:0129 | 21:0078 | 21:0078:002706 | 21:0078:002706:0001:0001:01 |  | 55.6224231 | -61.2434122 | Till | <2 micron | -0.5 | 4 | 21 | 24 | 4 | 82 | 1 | 5 | 50 | 18
87TBA1243:2 | 21:0129:000105 | 21:0129 | 21:0078 | 21:0078:002706 | 21:0078:002706:0001:0001:02 |  | 55.6224231 | -61.2434122 | Till | <2 micron | -0.5 | 2 | 24 | 23 | 4.3 | 73 | 4 | 4 | 62 | 20
87TBA1244:1 | 21:0129:000106 | 21:0129 | 21:0078 | 21:0078:002707 | 21:0078:002707:0001:0001:01 |  | 55.6234182 | -61.2127778 | Till | <2 micron | -0.5 | 16 | 29 | 50 | 3.3 | 401 | -1 | 27 | 38 | 99
87TBA1244:2 | 21:0129:000107 | 21:0129 | 21:0078 | 21:0078:002707 | 21:0078:002707:0001:0001:02 |  | 55.6234182 | -61.2127778 | Till | <2 micron | -0.5 | 12 | 30 | 37 | 2.9 | 339 | 2 | 24 | 34 | 80
87TBA1245:0 | 21:0129:000108 | 21:0129 | 21:0078 | 21:0078:002708 | 21:0078:002708:0001:0001:00 |  | 55.632463 | -61.2105708 | Till | <2 micron | -0.5 | 6 | 18 | 14 | 1.8 | 188 | 2 | 11 | 20 | 43
87TBA1246:0 | 21:0129:000109 | 21:0129 | 21:0078 | 21:0078:002709 | 21:0078:002709:0001:0001:00 |  | 55.6164738 | -61.2049633 | Till | <2 micron | -0.5 | 9 | 25 | 22 | 2.3 | 322 | 4 | 14 | 20 | 52
87TBA1247:0 | 21:0129:000110 | 21:0129 | 21:0078 | 21:0078:002710 | 21:0078:002710:0001:0001:00 |  | 55.6130117 | -61.1810497 | Till | <2 micron | -0.5 | 5 | 10 | 12 | 1.6 | 159 | -1 | 10 | 20 | 37
87TBA1248:0 | 21:0129:000111 | 21:0129 | 21:0078 | 21:0078:002711 | 21:0078:002711:0001:0001:00 |  | 55.6148457 | -61.1588131 | Till | <2 micron | -0.5 | 7 | 18 | 17 | 2 | 251 | 1 | 11 | 22 | 41
87TBA1249:1 | 21:0129:000112 | 21:0129 | 21:0078 | 21:0078:002712 | 21:0078:002712:0001:0001:01 |  | 55.6159111 | -61.1400885 | Till | <2 micron | 0.5 | 15 | 32 | 61 | 4 | 427 | 1 | 31 | 48 | 98
87TBA1249:2 | 21:0129:000113 | 21:0129 | 21:0078 | 21:0078:002712 | 21:0078:002712:0001:0001:02 |  | 55.6159111 | -61.1400885 | Till | <2 micron | -0.5 | 13 | 32 | 47 | 3.7 | 387 | 2 | 25 | 38 | 90
87TBA1250:1 | 21:0129:000114 | 21:0129 | 21:0078 | 21:0078:002713 | 21:0078:002713:0001:0001:01 |  | 55.6231476 | -61.1342821 | Till | <2 micron | 0.5 | 10 | 19 | 32 | 3.8 | 311 | -1 | 14 | 52 | 84
87TBA1250:2 | 21:0129:000115 | 21:0129 | 21:0078 | 21:0078:002713 | 21:0078:002713:0001:0001:02 |  | 55.6231476 | -61.1342821 | Till | <2 micron | -0.5 | 9 | 27 | 31 | 4.1 | 278 | 3 | 10 | 64 | 78
87TBA1251:0 | 21:0129:000116 | 21:0129 | 21:0078 | 21:0078:002714 | 21:0078:002714:0001:0001:00 |  | 55.6309379 | -61.1324028 | Till | <2 micron | -0.5 | 9 | 25 | 19 | 2.8 | 280 | 5 | 15 | 34 | 75
87TBA1252:1 | 21:0129:000117 | 21:0129 | 21:0078 | 21:0078:002715 | 21:0078:002715:0001:0001:01 |  | 55.641795 | -61.1430887 | Till | <2 micron | -0.5 | 10 | 26 | 60 | 3.5 | 358 | -1 | 21 | 40 | 97
87TBA1252:2 | 21:0129:000118 | 21:0129 | 21:0078 | 21:0078:002715 | 21:0078:002715:0001:0001:02 |  | 55.641795 | -61.1430887 | Till | <2 micron | -0.5 | 8 | 24 | 39 | 2.7 | 271 | 2 | 15 | 30 | 73
87TBA1253:0 | 21:0129:000119 | 21:0129 | 21:0078 | 21:0078:002716 | 21:0078:002716:0001:0001:00 |  | 55.6414575 | -61.1504936 | Till | <2 micron | -0.5 | 6 | 17 | 11 | 1.9 | 205 | -1 | 10 | 22 | 42
87TBA1254:1 | 21:0129:000120 | 21:0129 | 21:0078 | 21:0078:002717 | 21:0078:002717:0001:0001:01 |  | 55.6305833 | -61.1684802 | Till | <2 micron | -0.5 | 14 | 32 | 44 | 4.1 | 395 | -1 | 36 | 34 | 112
87TBA1254:2 | 21:0129:000121 | 21:0129 | 21:0078 | 21:0078:002717 | 21:0078:002717:0001:0001:02 |  | 55.6305833 | -61.1684802 | Till | <2 micron | -0.5 | 13 | 35 | 49 | 4.2 | 412 | 3 | 37 | 38 | 127
87TBA1255:1 | 21:0129:000122 | 21:0129 | 21:0078 | 21:0078:002718 | 21:0078:002718:0001:0001:01 |  | 55.6263904 | -61.1645459 | Till | <2 micron | -0.5 | 12 | 29 | 50 | 3.1 | 327 | -1 | 30 | 44 | 110
87TBA1255:2 | 21:0129:000123 | 21:0129 | 21:0078 | 21:0078:002718 | 21:0078:002718:0001:0001:02 |  | 55.6263904 | -61.1645459 | Till | <2 micron | -0.5 | 16 | 32 | 83 | 3.5 | 448 | 4 | 40 | 66 | 242
87TBA1256:1 | 21:0129:000124 | 21:0129 | 21:0078 | 21:0078:002719 | 21:0078:002719:0001:0001:01 |  | 55.6302296 | -61.1526906 | Till | <2 micron | -0.5 | 12 | 24 | 61 | 3.2 | 374 | 1 | 32 | 52 | 197
87TBA1256:2 | 21:0129:000125 | 21:0129 | 21:0078 | 21:0078:002719 | 21:0078:002719:0001:0001:02 |  | 55.6302296 | -61.1526906 | Till | <2 micron | 0.5 | 12 | 36 | 60 | 3.3 | 323 | 5 | 32 | 48 | 134
87TBA1257:0 | 21:0129:000126 | 21:0129 | 21:0078 | 21:0078:002720 | 21:0078:002720:0001:0001:00 |  | 55.6223481 | -61.1586837 | Till | <2 micron | -0.5 | 6 | 24 | 22 | 2.3 | 178 | 6 | 8 | 32 | 34
87TBA1258:0 | 21:0129:000127 | 21:0129 | 21:0078 | 21:0078:002721 | 21:0078:002721:0001:0001:00 |  | 55.6194246 | -61.1675078 | Till | <2 micron | -0.5 | 10 | 32 | 30 | 2.7 | 240 | 6 | 14 | 16 | 38
87TBA1259:0 | 21:0129:000128 | 21:0129 | 21:0078 | 21:0078:002722 | 21:0078:002722:0001:0001:00 |  | 55.616657 | -61.174767 | Till | <2 micron | -0.5 | 13 | 37 | 28 | 3 | 346 | 2 | 23 | 32 | 72
87TBA1260:1 | 21:0129:000129 | 21:0129 | 21:0078 | 21:0078:002723 | 21:0078:002723:0001:0001:01 |  | 55.6238182 | -61.1728459 | Till | <2 micron | -0.5 | 13 | 53 | 96 | 4.4 | 399 | -1 | 44 | 24 | 106
87TBA1260:2 | 21:0129:000130 | 21:0129 | 21:0078 | 21:0078:002723 | 21:0078:002723:0001:0001:02 |  | 55.6238182 | -61.1728459 | Till | <2 micron | -0.5 | 15 | 54 | 114 | 4.9 | 430 | 2 | 47 | 38 | 125
87TBA1261:0 | 21:0129:000131 | 21:0129 | 21:0078 | 21:0078:002724 | 21:0078:002724:0001:0001:00 |  | 55.6223219 | -61.1931654 | Till | <2 micron | -0.5 | 6 | 24 | 31 | 3.1 | 286 | 18 | 11 | 48 | 105
87TBA1262:0 | 21:0129:000132 | 21:0129 | 21:0078 | 21:0078:002725 | 21:0078:002725:0001:0001:00 |  | 55.6257088 | -61.1791114 | Till | <2 micron | -0.5 | 16 | 24 | 81 | 3.8 | 537 | 21 | 37 | 94 | 272
87TBA1263:0 | 21:0129:000133 | 21:0129 | 21:0078 | 21:0078:002726 | 21:0078:002726:0001:0001:00 |  | 55.6203907 | -61.1540269 | Till | <2 micron | -0.5 | 15 | 25 | 55 | 3.1 | 420 | 13 | 27 | 58 | 186
87TBA1264:1 | 21:0129:000134 | 21:0129 | 21:0078 | 21:0078:002727 | 21:0078:002727:0001:0001:01 |  | 55.6207009 | -61.1448009 | Till | <2 micron | -0.5 | 10 | 16 | 35 | 2.7 | 325 | -1 | 21 | 32 | 109
87TBA1264:2 | 21:0129:000135 | 21:0129 | 21:0078 | 21:0078:002727 | 21:0078:002727:0001:0001:02 |  | 55.6207009 | -61.1448009 | Till | <2 micron | -0.5 | 9 | 21 | 34 | 2.7 | 328 | 3 | 19 | 34 | 127
87TBA1265:0 | 21:0129:000136 | 21:0129 | 21:0078 | 21:0078:002728 | 21:0078:002728:0001:0001:00 |  | 55.6240143 | -61.1511564 | Till | <2 micron | -0.5 | 14 | 30 | 62 | 3.3 | 368 | 8 | 22 | 60 | 310
87TBA1266:0 | 21:0129:000137 | 21:0129 | 21:0078 | 21:0078:002729 | 21:0078:002729:0001:0001:00 |  | 55.6156422 | -61.1972838 | Till | <2 micron | -0.5 | 9 | 20 | 31 | 2.7 | 263 | -1 | 14 | 22 | 47
87TBA3001:0 | 21:0129:000138 | 21:0129 | 21:0078 | 21:0078:002730 | 21:0078:002730:0001:0001:00 |  | 55.2279232 | -66.1233243 | Till | <2 micron | -0.5 | 68 | 593 | 632 | 14.3 | 925 | -1 | 357 | 18 | 102
87TBA3002:1 | 21:0129:000139 | 21:0129 | 21:0078 | 21:0078:002731 | 21:0078:002731:0001:0001:01 |  | 55.2274255 | -66.1250906 | Till | <2 micron | -0.5 | 98 | 548 | 1165 | 15 | 1635 | -1 | 428 | 16 | 95
87TBA3002:2 | 21:0129:000140 | 21:0129 | 21:0078 | 21:0078:002731 | 21:0078:002731:0001:0001:02 |  | 55.2274255 | -66.1250906 | Till | <2 micron | -0.5 | 102 | 600 | 1165 | 15 | 2150 | 6 | 475 | 6 | 139
87TBA3003:0 | 21:0129:000141 | 21:0129 | 21:0078 | 21:0078:002732 | 21:0078:002732:0001:0001:00 |  | 55.2267354 | -66.1263202 | Till | <2 micron | -0.5 | 84 | 604 | 788 | 15 | 1185 | -1 | 543 | 20 | 161
87TBA3004:0 | 21:0129:000142 | 21:0129 | 21:0078 | 21:0078:002733 | 21:0078:002733:0001:0001:00 |  | 55.2257344 | -66.1296171 | Till | <2 micron | -0.5 | 93 | 505 | 394 | 13.7 | 1955 | -1 | 375 | 8 | 159
87TBA3005:0 | 21:0129:000143 | 21:0129 | 21:0078 | 21:0078:002734 | 21:0078:002734:0001:0001:00 |  | 55.2239821 | -66.1315522 | Till | <2 micron | -0.5 | 65 | 602 | 421 | 15 | 1115 | -1 | 304 | 18 | 159
87TBA3006:0 | 21:0129:000144 | 21:0129 | 21:0078 | 21:0078:002735 | 21:0078:002735:0001:0001:00 |  | 55.2252596 | -66.136179 | Till | <2 micron | -0.5 | 60 | 597 | 400 | 15 | 787 | -1 | 205 | 38 | 145
87TBA3007:0 | 21:0129:000145 | 21:0129 | 21:0078 | 21:0078:002736 | 21:0078:002736:0001:0001:00 |  | 55.2266033 | -66.1436327 | Till | <2 micron | -0.5 | 112 | 491 | 467 | 12.4 | 1600 | -1 | 368 | 16 | 172
87TBA3008:0 | 21:0129:000146 | 21:0129 | 21:0078 | 21:0078:002737 | 21:0078:002737:0001:0001:00 |  | 55.2298019 | -66.1496958 | Till | <2 micron | -0.5 | 79 | 649 | 657 | 15 | 1050 | -1 | 329 | 16 | 153
87TBA3009:0 | 21:0129:000147 | 21:0129 | 21:0078 | 21:0078:002738 | 21:0078:002738:0001:0001:00 |  | 55.2335109 | -66.1506889 | Till | <2 micron | 0.5 | 51 | 623 | 496 | 15 | 1220 | 3 | 178 | 44 | 122
87TBA3010:0 | 21:0129:000148 | 21:0129 | 21:0078 | 21:0078:002739 | 21:0078:002739:0001:0001:00 |  | 55.2357847 | -66.1498968 | Till | <2 micron | -0.5 | 80 | 531 | 535 | 13.2 | 1105 | -1 | 469 | 4 | 145
87TBA3011:0 | 21:0129:000149 | 21:0129 | 21:0078 | 21:0078:002740 | 21:0078:002740:0001:0001:00 |  | 55.2366277 | -66.1455882 | Till | <2 micron | -0.5 | 88 | 631 | 468 | 15 | 1300 | -1 | 421 | 14 | 145
87TBA3012:0 | 21:0129:000150 | 21:0129 | 21:0078 | 21:0078:002741 | 21:0078:002741:0001:0001:00 |  | 55.2351525 | -66.1401872 | Till | <2 micron | -0.5 | 62 | 692 | 464 | 15 | 1095 | -1 | 206 | 18 | 108
87TBA3013:0 | 21:0129:000151 | 21:0129 | 21:0078 | 21:0078:002742 | 21:0078:002742:0001:0001:00 |  | 55.233776 | -66.1351729 | Till | <2 micron | -0.5 | 66 | 708 | 478 | 15 | 1035 | -1 | 279 | 18 | 109
87TBA3014:0 | 21:0129:000152 | 21:0129 | 21:0078 | 21:0078:002743 | 21:0078:002743:0001:0001:00 |  | 55.2329535 | -66.1269724 | Till | <2 micron | -0.5 | 68 | 625 | 532 | 15 | 1145 | -1 | 310 | 30 | 128
87TBA3015:1 | 21:0129:000153 | 21:0129 | 21:0078 | 21:0078:002744 | 21:0078:002744:0001:0001:01 |  | 55.2297059 | -66.1571278 | Till | <2 micron | -0.5 | 56 | 633 | 649 | 15 | 684 | 2 | 327 | 4 | 138
87TBA3015:2 | 21:0129:000154 | 21:0129 | 21:0078 | 21:0078:002744 | 21:0078:002744:0001:0001:02 |  | 55.2297059 | -66.1571278 | Till | <2 micron | -0.5 | 46 | 657 | 649 | 15 | 650 | 8 | 342 | 8 | 163
87TBA3016:0 | 21:0129:000155 | 21:0129 | 21:0078 | 21:0078:002745 | 21:0078:002745:0001:0001:00 |  | 55.2300952 | -66.1545515 | Till | <2 micron | -0.5 | 108 | 542 | 529 | 12.1 | 1470 | -1 | 475 | 20 | 162
87TBA3017:0 | 21:0129:000156 | 21:0129 | 21:0078 | 21:0078:002746 | 21:0078:002746:0001:0001:00 |  | 55.2315655 | -66.1520709 | Till | <2 micron | -0.5 | 85 | 616 | 535 | 13.4 | 1005 | -1 | 376 | 10 | 156
87TBA3018:1 | 21:0129:000157 | 21:0129 | 21:0078 | 21:0078:002747 | 21:0078:002747:0001:0001:01 |  | 55.2325035 | -66.1468279 | Till | <2 micron | -0.5 | 45 | 647 | 431 | 14.6 | 927 | -1 | 243 | 28 | 130
87TBA3018:2 | 21:0129:000158 | 21:0129 | 21:0078 | 21:0078:002747 | 21:0078:002747:0001:0001:02 |  | 55.2325035 | -66.1468279 | Till | <2 micron | -0.5 | 47 | 768 | 526 | 15 | 1070 | 6 | 297 | 28 | 178
87TBA3019:0 | 21:0129:000159 | 21:0129 | 21:0078 | 21:0078:002748 | 21:0078:002748:0001:0001:00 |  | 55.2333621 | -66.1447211 | Till | <2 micron | -0.5 | 61 | 709 | 500 | 14.7 | 1025 | -1 | 231 | 14 | 111
87TBA3020:0 | 21:0129:000160 | 21:0129 | 21:0078 | 21:0078:002749 | 21:0078:002749:0001:0001:00 |  | 55.2369843 | -66.141629 | Till | <2 micron | -0.5 | 91 | 663 | 465 | 14.3 | 1310 | -1 | 441 | 12 | 106
87TBA3021:0 | 21:0129:000161 | 21:0129 | 21:0078 | 21:0078:002750 | 21:0078:002750:0001:0001:00 |  | 55.2382751 | -66.1391761 | Till | <2 micron | -0.5 | 102 | 657 | 400 | 13.1 | 1460 | -1 | 449 | 20 | 125
87TBA3022:1 | 21:0129:000162 | 21:0129 | 21:0078 | 21:0078:002751 | 21:0078:002751:0001:0001:01 |  | 55.2403698 | -66.1365077 | Till | <2 micron | -0.5 | 46 | 526 | 371 | 13.8 | 1175 | -1 | 260 | 32 | 107
87TBA3022:2 | 21:0129:000163 | 21:0129 | 21:0078 | 21:0078:002751 | 21:0078:002751:0001:0001:02 |  | 55.2403698 | -66.1365077 | Till | <2 micron | -0.5 | 59 | 646 | 484 | 15 | 1360 | 7 | 360 | 10 | 154
87TBA3023:0 | 21:0129:000164 | 21:0129 | 21:0078 | 21:0078:002752 | 21:0078:002752:0001:0001:00 |  | 55.242334 | -66.1321174 | Till | <2 micron | -0.5 | 61 | 610 | 330 | 14.3 | 1080 | -1 | 441 | 16 | 127
87TBA3024:0 | 21:0129:000165 | 21:0129 | 21:0078 | 21:0078:002753 | 21:0078:002753:0001:0001:00 |  | 55.2410614 | -66.1296127 | Till | <2 micron | -0.5 | 91 | 562 | 288 | 14.3 | 1470 | -1 | 546 | 20 | 111
87TBA3025:0 | 21:0129:000166 | 21:0129 | 21:0078 | 21:0078:002754 | 21:0078:002754:0001:0001:00 |  | 55.2396378 | -66.1245226 | Till | <2 micron | 0.5 | 98 | 602 | 343 | 13.9 | 1450 | -1 | 537 | 20 | 139
87TBA3026:0 | 21:0129:000167 | 21:0129 | 21:0078 | 21:0078:002755 | 21:0078:002755:0001:0001:00 |  | 55.2370409 | -66.1249464 | Till | <2 micron | -0.5 | 115 | 549 | 391 | 15 | 2160 | -1 | 404 | 26 | 120
87TBA3027:0 | 21:0129:000168 | 21:0129 | 21:0078 | 21:0078:002756 | 21:0078:002756:0001:0001:00 |  | 55.2379968 | -66.1311713 | Till | <2 micron | -0.5 | 109 | 475 | 302 | 13.8 | 2200 | -1 | 266 | 28 | 125
87TBA3028:0 | 21:0129:000169 | 21:0129 | 21:0078 | 21:0078:002757 | 21:0078:002757:0001:0001:00 |  | 55.2364799 | -66.1335621 | Till | <2 micron | -0.5 | 65 | 553 | 368 | 14.6 | 1380 | -1 | 206 | 28 | 103
87TBA3029:0 | 21:0129:000170 | 21:0129 | 21:0078 | 21:0078:002758 | 21:0078:002758:0001:0001:00 |  | 55.2324262 | -66.1351127 | Till | <2 micron | -0.5 | 53 | 661 | 493 | 15 | 1015 | -1 | 237 | 18 | 149
87TBA3030:0 | 21:0129:000171 | 21:0129 | 21:0078 | 21:0078:002759 | 21:0078:002759:0001:0001:00 |  | 55.2305552 | -66.1358295 | Till | <2 micron | -0.5 | 57 | 703 | 291 | 14.6 | 990 | -1 | 220 | 18 | 103
87TBA3031:1 | 21:0129:000172 | 21:0129 | 21:0078 | 21:0078:002760 | 21:0078:002760:0001:0001:01 |  | 55.2308192 | -66.1317674 | Till | <2 micron | -0.5 | 33 | 347 | 132 | 9.4 | 889 | -1 | 129 | 4 | 63
87TBA3031:2 | 21:0129:000173 | 21:0129 | 21:0078 | 21:0078:002760 | 21:0078:002760:0001:0001:02 |  | 55.2308192 | -66.1317674 | Till | <2 micron | -0.5 | 73 | 618 | 224 | 15 | 1630 | 5 | 205 | 1 | 107
87TBA3032:0 | 21:0129:000174 | 21:0129 | 21:0078 | 21:0078:002761 | 21:0078:002761:0001:0001:00 |  | 55.2307544 | -66.129019 | Till | <2 micron | 0.5 | 95 | 536 | 451 | 14.4 | 1280 | -1 | 289 | 24 | 123
87TBA3033:0 | 21:0129:000175 | 21:0129 | 21:0078 | 21:0078:002762 | 21:0078:002762:0001:0001:00 |  | 55.2306859 | -66.1261135 | Till | <2 micron | 0.5 | 127 | 519 | 387 | 13.6 | 1805 | -1 | 341 | 22 | 142
87TBA3034:0 | 21:0129:000176 | 21:0129 | 21:0078 | 21:0078:002763 | 21:0078:002763:0001:0001:00 |  | 55.230517 | -66.1189678 | Till | <2 micron | -0.5 | 231 | 678 | 456 | 15 | 3360 | -1 | 382 | 12 | 115
87TBA3035:0 | 21:0129:000177 | 21:0129 | 21:0078 | 21:0078:002764 | 21:0078:002764:0001:0001:00 |  | 55.2208078 | -66.0886872 | Till | <2 micron | -0.5 | 90 | 461 | 459 | 15 | 1340 | -1 | 294 | 22 | 161
87TBA3036:0 | 21:0129:000178 | 21:0129 | 21:0078 | 21:0078:002765 | 21:0078:002765:0001:0001:00 |  | 55.2230513 | -66.1073973 | Till | <2 micron | -0.5 | 79 | 523 | 487 | 15 | 1270 | -1 | 446 | 18 | 166
87TBA3037:0 | 21:0129:000179 | 21:0129 | 21:0078 | 21:0078:002766 | 21:0078:002766:0001:0001:00 |  | 55.2250099 | -66.1141758 | Till | <2 micron | -0.5 | 15 | 334 | 176 | 11.1 | 339 | 1 | 74 | 8 | 46
87TBA3038:0 | 21:0129:000180 | 21:0129 | 21:0078 | 21:0078:002767 | 21:0078:002767:0001:0001:00 |  | 55.2228034 | -66.1177962 | Till | <2 micron | -0.5 | 116 | 742 | 406 | 15 | 1640 | -1 | 308 | 22 | 137
87TBA3039:0 | 21:0129:000181 | 21:0129 | 21:0078 | 21:0078:002768 | 21:0078:002768:0001:0001:00 |  | 55.2380554 | -66.1566576 | Till | <2 micron | -0.5 | 92 | 664 | 339 | 14.9 | 1705 | -1 | 546 | 28 | 123
87TBA3040:0 | 21:0129:000182 | 21:0129 | 21:0078 | 21:0078:002769 | 21:0078:002769:0001:0001:00 |  | 55.240123 | -66.1682324 | Till | <2 micron | -0.5 | 128 | 603 | 522 | 13.6 | 1775 | -1 | 617 | 14 | 149
87TBA3041:0 | 21:0129:000183 | 21:0129 | 21:0078 | 21:0078:002770 | 21:0078:002770:0001:0001:00 |  | 55.2346928 | -66.1744383 | Till | <2 micron | -0.5 | 64 | 422 | 253 | 12.1 | 890 | -1 | 261 | 6 | 127
87TBA3042:0 | 21:0129:000184 | 21:0129 | 21:0078 | 21:0078:002771 | 21:0078:002771:0001:0001:00 |  | 55.2457623 | -66.2141665 | Till | <2 micron | -0.5 | 103 | 440 | 408 | 10.9 | 1550 | -1 | 341 | 12 | 129
87TBA3043:0 | 21:0129:000185 | 21:0129 | 21:0078 | 21:0078:002772 | 21:0078:002772:0001:0001:00 |  | 55.2544242 | -66.2017581 | Till | <2 micron | -0.5 | 110 | 586 | 140 | 12.4 | 1365 | -1 | 709 | 20 | 117
87TBA3044:0 | 21:0129:000186 | 21:0129 | 21:0078 | 21:0078:002773 | 21:0078:002773:0001:0001:00 |  | 55.2522431 | -66.2026979 | Till | <2 micron | -0.5 | 110 | 560 | 356 | 12.3 | 1580 | -1 | 528 | 28 | 178
87TBA3045:0 | 21:0129:000187 | 21:0129 | 21:0078 | 21:0078:002774 | 21:0078:002774:0001:0001:00 |  | 55.2562386 | -66.2162667 | Till | <2 micron | -0.5 | 28 | 325 | 141 | 11.8 | 860 | -1 | 103 | 8 | 63
87TBA3046:0 | 21:0129:000188 | 21:0129 | 21:0078 | 21:0078:002775 | 21:0078:002775:0001:0001:00 |  | 55.2474106 | -66.1997331 | Till | <2 micron | -0.5 | 104 | 603 | 414 | 13.8 | 1575 | -1 | 461 | 14 | 206
87TBA3047:0 | 21:0129:000189 | 21:0129 | 21:0078 | 21:0078:002776 | 21:0078:002776:0001:0001:00 |  | 55.2529958 | -66.1767589 | Till | <2 micron | -0.5 | 95 | 558 | 320 | 11.1 | 1425 | -1 | 330 | 12 | 134
87TBA3048:0 | 21:0129:000190 | 21:0129 | 21:0078 | 21:0078:002777 | 21:0078:002777:0001:0001:00 |  | 55.2557822 | -66.1884434 | Till | <2 micron | -0.5 | 80 | 604 | 407 | 12.5 | 1400 | -1 | 494 | 16 | 145
87TBA3050:0 | 21:0129:000191 | 21:0129 | 21:0078 | 21:0078:002778 | 21:0078:002778:0001:0001:00 |  | 55.241314 | -66.1288863 | Till | <2 micron | -0.5 | 70 | 575 | 240 | 13.4 | 1190 | -1 | 438 | 20 | 113
87TBA3051:0 | 21:0129:000192 | 21:0129 | 21:0078 | 21:0078:002779 | 21:0078:002779:0001:0001:00 |  | 55.2444859 | -66.1395164 | Till | <2 micron | -0.5 | 91 | 652 | 345 | 14.3 | 1425 | -1 | 519 | 14 | 104
87TBA3052:0 | 21:0129:000193 | 21:0129 | 21:0078 | 21:0078:002780 | 21:0078:002780:0001:0001:00 |  | 55.2418744 | -66.1623647 | Till | <2 micron | -0.5 | 110 | 531 | 425 | 12.6 | 1545 | -1 | 527 | 16 | 133
87TBA3053:0 | 21:0129:000194 | 21:0129 | 21:0078 | 21:0078:002781 | 21:0078:002781:0001:0001:00 |  | 55.2449742 | -66.1797661 | Till | <2 micron | -0.5 | 90 | 600 | 377 | 13.9 | 1255 | -1 | 452 | 22 | 144
87TBA3054B:0 | 21:0129:000195 | 21:0129 | 21:0078 | 21:0078:002782 | 21:0078:002782:0002:0001:00 |  | 55.2454754 | -66.1976666 | Till | <2 micron | -0.5 | 97 | 519 | 997 | 15 | 1835 | -1 | 477 | 22 | 195
87TBA3055:0 | 21:0129:000196 | 21:0129 | 21:0078 | 21:0078:002783 | 21:0078:002783:0001:0001:00 |  | 55.2444522 | -66.1961654 | Till | <2 micron | -0.5 | 95 | 466 | 311 | 11.1 | 1285 | -1 | 331 | 10 | 123
87TBA3056:0 | 21:0129:000197 | 21:0129 | 21:0078 | 21:0078:002784 | 21:0078:002784:0001:0001:00 |  | 55.246294 | -66.2079145 | Till | <2 micron | -0.5 | 95 | 453 | 362 | 10.4 | 1575 | -1 | 334 | 10 | 111
87TBA3057:0 | 21:0129:000198 | 21:0129 | 21:0078 | 21:0078:002785 | 21:0078:002785:0001:0001:00 |  | 55.2411283 | -66.1496715 | Till | <2 micron | -0.5 | 87 | 664 | 311 | 11.8 | 1345 | -1 | 485 | 10 | 101
87TBA3058:0 | 21:0129:000199 | 21:0129 | 21:0078 | 21:0078:002786 | 21:0078:002786:0001:0001:00 |  | 55.2438162 | -66.1339777 | Till | <2 micron | -0.5 | 70 | 536 | 301 | 12.5 | 1145 | -1 | 315 | 18 | 106
87TBA3059:0 | 21:0129:000200 | 21:0129 | 21:0078 | 21:0078:002787 | 21:0078:002787:0001:0001:00 |  | 55.2386884 | -66.1223883 | Till | <2 micron | -0.5 | 53 | 510 | 245 | 12.8 | 1035 | -1 | 407 | 12 | 119
87TBA3060:0 | 21:0129:000201 | 21:0129 | 21:0078 | 21:0078:002788 | 21:0078:002788:0001:0001:00 |  | 55.2352141 | -66.112334 | Till | <2 micron | -0.5 | 99 | 553 | 299 | 13.4 | 1650 | -1 | 742 | 32 | 122
87TBA3061:0 | 21:0129:000202 | 21:0129 | 21:0078 | 21:0078:002789 | 21:0078:002789:0001:0001:00 |  | 55.2294752 | -66.0996937 | Till | <2 micron | -0.5 | 91 | 559 | 336 | 14.3 | 1610 | -1 | 545 | 22 | 123
87TBA3062:0 | 21:0129:000203 | 21:0129 | 21:0078 | 21:0078:002790 | 21:0078:002790:0001:0001:00 |  | 55.2212979 | -66.1017055 | Till | <2 micron | -0.5 | 61 | 469 | 466 | 15 | 790 | -1 | 260 | 18 | 149
87TBA3063:0 | 21:0129:000204 | 21:0129 | 21:0078 | 21:0078:002791 | 21:0078:002791:0001:0001:00 |  | 55.2128435 | -66.1090828 | Till | <2 micron | -0.5 | 95 | 459 | 484 | 13.9 | 1470 | -1 | 376 | 16 | 179
87TBA3064:0 | 21:0129:000205 | 21:0129 | 21:0078 | 21:0078:002792 | 21:0078:002792:0001:0001:00 |  | 55.2161781 | -66.1322717 | Till | <2 micron | -0.5 | 106 | 527 | 378 | 12.9 | 1795 | -1 | 558 | 1 | 157
87TBA3065:0 | 21:0129:000206 | 21:0129 | 21:0078 | 21:0078:002793 | 21:0078:002793:0001:0001:00 |  | 55.2394417 | -66.0785111 | Till | <2 micron | -0.5 | 133 | 592 | 390 | 13.1 | 1605 | -1 | 541 | 134 | 193
87TBA3066:0 | 21:0129:000207 | 21:0129 | 21:0078 | 21:0078:002794 | 21:0078:002794:0001:0001:00 |  | 55.2584319 | -66.1038797 | Till | <2 micron | -0.5 | 85 | 567 | 373 | 12.8 | 1180 | -1 | 345 | 46 | 135
87TBA3067:0 | 21:0129:000208 | 21:0129 | 21:0078 | 21:0078:002795 | 21:0078:002795:0001:0001:00 |  | 55.2717628 | -66.125778 | Till | <2 micron | -0.5 | 67 | 436 | 291 | 9.7 | 1300 | -1 | 429 | 42 | 158
87TBA3068:0 | 21:0129:000209 | 21:0129 | 21:0078 | 21:0078:002796 | 21:0078:002796:0001:0001:00 |  | 55.2614077 | -66.1514947 | Till | <2 micron | -0.5 | 69 | 474 | 375 | 11.1 | 1130 | -1 | 447 | 36 | 141
87TBA3069:0 | 21:0129:000210 | 21:0129 | 21:0078 | 21:0078:002797 | 21:0078:002797:0001:0001:00 |  | 55.2588359 | -66.1580073 | Till | <2 micron | -0.5 | 68 | 519 | 382 | 11.6 | 1175 | -1 | 459 | 34 | 157
87TBA3070:0 | 21:0129:000211 | 21:0129 | 21:0078 | 21:0078:002798 | 21:0078:002798:0001:0001:00 |  | 55.2626067 | -66.1686013 | Till | <2 micron | -0.5 | 62 | 467 | 323 | 10.4 | 957 | -1 | 405 | 22 | 115
87TBA3071:0 | 21:0129:000212 | 21:0129 | 21:0078 | 21:0078:002799 | 21:0078:002799:0001:0001:00 |  | 55.2647443 | -66.1797989 | Till | <2 micron | -0.5 | 78 | 476 | 327 | 10.1 | 1185 | -1 | 415 | 20 | 105
87TBA3072:0 | 21:0129:000213 | 21:0129 | 21:0078 | 21:0078:002800 | 21:0078:002800:0001:0001:00 |  | 55.2634492 | -66.1719887 | Till | <2 micron | -0.5 | 72 | 414 | 320 | 9.9 | 1245 | -1 | 358 | 22 | 125
87TBA3073:0 | 21:0129:000214 | 21:0129 | 21:0078 | 21:0078:002801 | 21:0078:002801:0001:0001:00 |  | 55.26707 | -66.1827985 | Till | <2 micron | -0.5 | 64 | 410 | 301 | 9.4 | 1030 | -1 | 387 | 18 | 111
87TBA3074:0 | 21:0129:000215 | 21:0129 | 21:0078 | 21:0078:002802 | 21:0078:002802:0001:0001:00 |  | 55.2685783 | -66.1897446 | Till | <2 micron | 0.5 | 63 | 472 | 329 | 10.1 | 1060 | -1 | 404 | 22 | 135
87TBA3075:1 | 21:0129:000216 | 21:0129 | 21:0078 | 21:0078:002803 | 21:0078:002803:0001:0001:01 |  | 55.2723778 | -66.2005764 | Till | <2 micron | -0.5 | 49 | 363 | 248 | 8.1 | 825 | -1 | 326 | 22 | 116
87TBA3075:2 | 21:0129:000217 | 21:0129 | 21:0078 | 21:0078:002803 | 21:0078:002803:0001:0001:02 |  | 55.2723778 | -66.2005764 | Till | <2 micron | -0.5 | 67 | 515 | 324 | 11.7 | 1260 | 2 | 445 | 16 | 172
87TBA3076:0 | 21:0129:000218 | 21:0129 | 21:0078 | 21:0078:002804 | 21:0078:002804:0001:0001:00 |  | 55.2736793 | -66.2122937 | Till | <2 micron | -0.5 | 53 | 393 | 279 | 9.2 | 1065 | -1 | 332 | 20 | 119