## svy270004_pkg_0356c.xlsx
Lab_Sample_Identifier | Lab_Key | Bundle_Key | Survey_Key | Site_Key | Field_Key | Control_Reference_ID | Latitude_NAD83 | Longitude_NAD83 | Sample_Type_Name_en | Preparation_Method_Name_en | SiO2 | TiO2 | Al2O3 | Fe2O3_tot | MnO | MgO | CaO | Na2O | K2O | P2O5 | Cr2O3 | Ba | Ni | Sr | Zr | Y | Nb | Sc | Total | LOI | C_Tot | S_Tot
09SRC LS 001:LST | 27:0013:000001 | 27:0013 | 27:0004 | 27:0004:000096 | 27:0004:000096:0005:0001:00 |  | 60.6297 | -116.3356 | Limestone | Rock crushing to -200 mesh (Acme) | 0.55 | 0.01 | 0.25 | 0.08 | <0.01 | 0.39 | 54.85 | <0.01 | 0.08 | <0.01 | <0.002 | 36 | <20 | 159 | 31 | <3 | <5 | <1 | 99.96 | 43.7 | 12.49 | <0.02
09SRC LS 002:LST | 27:0013:000002 | 27:0013 | 27:0004 | 27:0004:000096 | 27:0004:000096:0006:0001:00 |  | 60.6297 | -116.3356 | Limestone | Rock crushing to -200 mesh (Acme) | 0.31 | <0.01 | 0.15 | 0.08 | <0.01 | 0.35 | 55.6 | <0.01 | 0.04 | <0.01 | missing | 60 | <20 | 147 | 15 | <3 | <5 | <1 | 99.97 | 43.4 | 12.52 | <0.02
09SRC LS 003:LST | 27:0013:000003 | 27:0013 | 27:0004 | 27:0004:000097 | 27:0004:000097:0005:0001:00 |  | 60.98333 | -117.23815 | Limestone | Rock crushing to -200 mesh (Acme) | 1.12 | 0.02 | 0.57 | 0.14 | <0.01 | 0.47 | 54.3 | 0.01 | 0.17 | <0.01 | <0.002 | 15 | <20 | 191 | <5 | <3 | <5 | <1 | 99.98 | 43.1 | 12.33 | <0.02
KA-09-002:LST | 27:0013:000004 | 27:0013 | 27:0004 | 27:0004:000001 | 27:0004:000001:0005:0001:00 |  | 61.05956 | -117.52263 | Limestone | Rock crushing to -200 mesh (Acme) | 14.09 | 0.13 | 1.57 | 0.91 | 0.03 | 1.52 | 43.6 | 0.08 | 0.51 | 0.04 | missing | 59 | <20 | 431 | 97 | 7 | 9 | 2 | 99.94 | 37.4 | 10.24 | <0.02
KA-09-008:LST | 27:0013:000005 | 27:0013 | 27:0004 | 27:0004:000007 | 27:0004:000007:0005:0001:00 |  | 61.0525 | -118.38109 | Limestone | Rock crushing to -200 mesh (Acme) | 47.39 | 0.32 | 2.66 | 1.29 | 0.04 | 3.11 | 21.44 | 0.12 | 1.29 | 0.23 | 0.01 | 143 | <20 | 136 | 321 | 24 | 8 | 3 | 99.9 | 21.9 | 5.34 | 0.14
KA-09-024:LST | 27:0013:000006 | 27:0013 | 27:0004 | 27:0004:000022 | 27:0004:000022:0005:0001:00 |  | 60.92777 | -118.20396 | Limestone | Rock crushing to -200 mesh (Acme) | 0.06 | <0.01 | <0.01 | 0.05 | <0.01 | 0.47 | 56.16 | <0.01 | <0.01 | <0.01 | <0.002 | 7 | <20 | 288 | <5 | <3 | <5 | <1 | 99.96 | 43.2 | 12.47 | <0.02
KA-09-024A:LST | 27:0013:000007 | 27:0013 | 27:0004 | 27:0004:000022 | 27:0004:000022:0006:0001:00 |  | 60.92777 | -118.20396 | Limestone | Rock crushing to -200 mesh (Acme) | 0.13 | <0.01 | 0.01 | 0.1 | <0.01 | 0.43 | 56.04 | <0.01 | 0.01 | 0.01 | 0.01 | <5 | <20 | 297 | <5 | <3 | <5 | <1 | 99.98 | 43.2 | 12.69 | <0.02
KA-09-038:LST | 27:0013:000008 | 27:0013 | 27:0004 | 27:0004:000035 | 27:0004:000035:0005:0001:00 |  | 60.86185 | -116.61691 | Limestone | Rock crushing to -200 mesh (Acme) | 0.56 | 0.01 | 0.25 | 0.13 | 0.01 | 0.62 | 54.76 | 0.01 | 0.09 | <0.01 | missing | 11 | <20 | 221 | 6 | <3 | <5 | <1 | 99.97 | 43.5 | 12.41 | <0.02
KA-09-093:LST | 27:0013:000009 | 27:0013 | 27:0004 | 27:0004:000088 | 27:0004:000088:0005:0001:00 |  | 60.83186 | -117.6717 | Limestone | Rock crushing to -200 mesh (Acme) | 11.07 | 0.07 | 0.79 | 0.46 | 0.03 | 1.02 | 46.75 | 0.03 | 0.44 | 0.06 | missing | 82 | <20 | 202 | 50 | 8 | <5 | 1 | 99.96 | 39.2 | 11.02 | 0.05
KA-09-094:LST | 27:0013:000010 | 27:0013 | 27:0004 | 27:0004:000089 | 27:0004:000089:0005:0001:00 |  | 60.75812 | -117.66423 | Limestone | Rock crushing to -200 mesh (Acme) | 2.28 | 0.01 | 0.28 | 2.07 | <0.01 | 0.35 | 54.21 | 0.01 | 0.13 | 0.02 | <0.002 | 23 | <20 | 181 | <5 | <3 | 6 | <1 | 100 | 40.6 | 12.02 | 1.23
LST09-02A:LST | 27:0013:000011 | 27:0013 | 27:0004 | 27:0004:000098 | 27:0004:000098:0005:0001:00 |  | 62.12792 | -116.25114 | Limestone | Rock crushing to -200 mesh (Acme) | 1.95 | 0.02 | 0.49 | 0.31 | 0.02 | 0.86 | 53.28 | 0.03 | 0.14 | 0.02 | 0.01 | 77 | <20 | 316 | 7 | 3 | <5 | <1 | 99.97 | 42.8 | 12.38 | 0.12
LST09-02C:LST | 27:0013:000012 | 27:0013 | 27:0004 | 27:0004:000098 | 27:0004:000098:0006:0001:00 |  | 62.12792 | -116.25114 | Limestone | Rock crushing to -200 mesh (Acme) | 13.38 | 0.3 | 5.46 | 2.46 | 0.03 | 2.25 | 35.45 | 0.05 | 1.64 | 0.05 | 0.01 | 126 | 70 | 337 | 66 | 9 | 10 | 6 | 99.83 | 38.7 | 16.63 | 1.7
LST09-03:LST | 27:0013:000013 | 27:0013 | 27:0004 | 27:0004:000099 | 27:0004:000099:0005:0001:00 |  | 60.85549 | -116.63134 | Limestone | Rock crushing to -200 mesh (Acme) | 1.45 | 0.02 | 0.44 | 0.43 | 0.02 | 0.91 | 52.85 | 0.01 | 0.18 | <0.01 | <0.002 | 32 | <20 | 380 | 5 | 4 | <5 | <1 | 99.97 | 43.6 | 12.35 | 0.07
LST09-04:LST | 27:0013:000014 | 27:0013 | 27:0004 | 27:0004:000100 | 27:0004:000100:0005:0001:00 |  | 60.8618 | -116.61688 | Limestone | Rock crushing to -200 mesh (Acme) | 0.55 | <0.01 | 0.21 | 0.15 | 0.01 | 0.69 | 54.64 | <0.01 | 0.07 | <0.01 | <0.002 | 11 | <20 | 224 | 7 | <3 | 6 | <1 | 99.96 | 43.6 | 12.62 | <0.02
LST09-05:LST | 27:0013:000015 | 27:0013 | 27:0004 | 27:0004:000101 | 27:0004:000101:0005:0001:00 |  | 60.50092 | -116.2828 | Limestone | Rock crushing to -200 mesh (Acme) | 1.94 | 0.03 | 0.53 | 0.22 | <0.01 | 0.73 | 53.23 | 0.02 | 0.23 | 0.02 | <0.002 | 83 | <20 | 390 | 11 | <3 | <5 | <1 | 99.96 | 42.9 | 12.21 | 0.05
LST09-06:LST | 27:0013:000016 | 27:0013 | 27:0004 | 27:0004:000102 | 27:0004:000102:0005:0001:00 |  | 60.50094 | -116.28282 | Limestone | Rock crushing to -200 mesh (Acme) | 0.51 | <0.01 | 0.11 | 0.17 | 0.01 | 0.53 | 54.79 | 0.01 | 0.06 | 0.02 | <0.002 | 17 | <20 | 385 | 11 | <3 | <5 | <1 | 99.97 | 43.7 | 12.78 | <0.02
LST09-09:LST | 27:0013:000017 | 27:0013 | 27:0004 | 27:0004:000103 | 27:0004:000103:0005:0001:00 |  | 60.99431 | -113.77371 | Limestone | Rock crushing to -200 mesh (Acme) | 0.49 | 0.01 | 0.2 | 0.19 | 0.03 | 20.01 | 30.97 | 0.02 | 0.08 | 0.01 | 0.01 | 30 | <20 | 48 | 13 | 4 | <5 | <1 | 99.66 | 47.6 | 12.16 | <0.02
LST09-26:LST | 27:0013:000018 | 27:0013 | 27:0004 | 27:0004:000098 | 27:0004:000098:0007:0001:00 |  | 62.12792 | -116.25114 | Limestone | Rock crushing to -200 mesh (Acme) | 2.67 | 0.03 | 0.69 | 0.32 | 0.02 | 0.94 | 52.52 | 0.02 | 0.2 | 0.02 | <0.002 | 13 | <20 | 284 | 9 | 7 | 6 | <1 | 99.96 | 42.5 | 12.29 | 0.17