## svy310001_pkg_0160a.xlsx
Lab_Sample_Identifier | Lab_Key | Bundle_Key | Survey_Key | Site_Key | Field_Key | Control_Reference_ID | Latitude_NAD83 | Longitude_NAD83 | Sample_Type_Name_en | Preparation_Method_Name_en | Preparation_Laboratory_Sample_Group | Mineral_Abbreviation | Al2O3 | BaO | CaO | CoO | Cr2O3 | FeO | K2O | MgO | MnO | Na2O | Nb2O5 | NiO | SiO2 | TiO2 | V2O3 | ZnO | Total
App F-1 : 08A04 : 0001 | 31:0002:000001 | 31:0002 | 31:0001 | 31:0001:000001 | 31:0001:000001:0001:0003:00 |  | 68.1144336 | -90.5913098 | Till | Grain Mount: 0.25 – 0.50 mm | Appendix F-1 | Chr | 15.37 |  | -0.001 |  | 46.785 | 34.563 |  | 1.96 | 0.763 |  | -0.001 |  | -0.001 | 0.198 | 0.127 | 1.37 | 101.139
App F-1 : 08A06 : 0002 | 31:0002:000002 | 31:0002 | 31:0001 | 31:0001:000002 | 31:0001:000002:0001:0003:00 |  | 68.1164342 | -90.6141709 | Till | Grain Mount: 0.25 – 0.50 mm | Appendix F-1 | Chr | 6.439 |  | 0.005 |  | 50.183 | 40.351 |  | 0.373 | 1.563 |  | 0.012 |  | -0.001 | 0.093 | 0.375 | 0.963 | 100.361
App F-1 : 08A06 : 0003 | 31:0002:000003 | 31:0002 | 31:0001 | 31:0001:000002 | 31:0001:000002:0001:0004:00 |  | 68.1164342 | -90.6141709 | Till | Grain Mount: 0.25 – 0.50 mm | Appendix F-1 | Chr | 16.666 |  | -0.001 |  | 48.315 | 27.863 |  | 5.449 | 1.253 |  | -0.001 |  | -0.001 | 0.308 | 0.147 | 1.447 | 101.452
App F-1 : 16J01 : 0004 | 31:0002:000004 | 31:0002 | 31:0001 | 31:0001:000015 | 31:0001:000015:0001:0004:00 |  | 68.0930677 | -90.5109893 | Till | Grain Mount: 0.25 – 0.50 mm | Appendix F-1 | Chr | 5.687 |  | 0.001 |  | 55.833 | 28.765 |  | 8.685 | 0.393 |  | 0.035 |  | -0.001 | 0.593 | 0.251 | 0.141 | 100.391
App F-1 : 29J06 : 0005 | 31:0002:000005 | 31:0002 | 31:0001 | 31:0001:000025 | 31:0001:000025:0001:0004:00 |  | 68.8470716 | -90.9200499 | Esker | Grain Mount: 0.50 – 1.00 mm | Appendix F-1 | Chr | 22.164 |  | 0.008 |  | 48.201 | 11.803 |  | 17.426 | 0.157 |  | -0.001 |  | -0.001 | 0.278 | 0.148 | -0.001 | 100.189
App F-1 : 29J06 : 0006 | 31:0002:000006 | 31:0002 | 31:0001 | 31:0001:000025 | 31:0001:000025:0001:0003:00 |  | 68.8470716 | -90.9200499 | Esker | Grain Mount: 0.25 – 0.50 mm | Appendix F-1 | Ghn | 57.969 |  | 0.009 |  | 0.115 | 16.191 |  | 1.55 | 0.273 |  | 0.044 |  | -0.001 | -0.001 | 0.004 | 27.429 | 103.588
App F-1 : 30J04 : 0007 | 31:0002:000007 | 31:0002 | 31:0001 | 31:0001:000029 | 31:0001:000029:0001:0010:00 |  | 68.1339789 | -89.7850059 | Till | Grain Mount: 0.50 – 1.00 mm | Appendix F-1 | Chr | 17.785 |  | -0.001 |  | 49.451 | 20.902 |  | 11.553 | 0.299 |  | 0.058 |  | -0.001 | 0.153 | 0.304 | 0.209 | 100.717
App F-1 : 30J04 : 0008 | 31:0002:000008 | 31:0002 | 31:0001 | 31:0001:000029 | 31:0001:000029:0001:0011:00 |  | 68.1339789 | -89.7850059 | Till | Grain Mount: 0.50 – 1.00 mm | Appendix F-1 | Chr | 17.395 |  | 0.005 |  | 50.31 | 21.021 |  | 11.307 | 0.253 |  | 0.03 |  | -0.001 | 0.175 | 0.329 | 0.255 | 101.084
App F-1 : 30J04 : 0009 | 31:0002:000009 | 31:0002 | 31:0001 | 31:0001:000029 | 31:0001:000029:0001:0003:00 |  | 68.1339789 | -89.7850059 | Till | Grain Mount: 0.25 – 0.50 mm | Appendix F-1 | Chr | 17.675 |  | 0.001 |  | 47.823 | 20.82 |  | 11.226 | 0.326 |  | -0.001 |  | -0.001 | 0.155 | 0.338 | 0.215 | 98.582
App F-2 : 09A01 : 0010 | 31:0002:000010 | 31:0002 | 31:0001 | 31:0001:000005 | 31:0001:000005:0001:0004:00 |  | 68.1762319 | -89.4998768 | Till | Grain Mount: 0.25 – 0.50 mm | Appendix F-2 | Di | 1.018 | 0.022 | 25.115 |  | 0.178 | 4.978 | 0.004 | 14.695 | 0.189 | 0.508 |  | 0.04 | 53.744 | 0.023 |  |  | 100.519
App F-2 : 09A01 : 0011 | 31:0002:000011 | 31:0002 | 31:0001 | 31:0001:000005 | 31:0001:000005:0001:0005:00 |  | 68.1762319 | -89.4998768 | Till | Grain Mount: 0.25 – 0.50 mm | Appendix F-2 | Di | 0.982 | -0.001 | 24.418 |  | 0.422 | 5.149 | -0.001 | 14.481 | 0.223 | 0.688 |  | 0.069 | 53.283 | 0.056 |  |  | 99.776
App F-2 : 11A02 : 0012 | 31:0002:000012 | 31:0002 | 31:0001 | 31:0001:000007 | 31:0001:000007:0001:0003:00 |  | 68.5376424 | -92.0920286 | Esker | Grain Mount: 0.25 – 0.50 mm | Appendix F-2 | Di | 0.355 | -0.001 | 25.979 |  | 0.042 | 0.842 | -0.001 | 17.366 | 0.131 | 0.191 |  | 0.002 | 54.865 | -0.001 |  |  | 99.778
App F-2 : 11A02 : 0013 | 31:0002:000013 | 31:0002 | 31:0001 | 31:0001:000007 | 31:0001:000007:0001:0014:00 |  | 68.5376424 | -92.0920286 | Esker | Grain Mount: 0.50 – 1.00 mm | Appendix F-2 | Di | 1.333 | -0.001 | 19.873 |  | 0.359 | 6.985 | 0.001 | 16.874 | 0.298 | 0.501 |  | 0.17 | 53.75 | 0.046 |  |  | 100.196
App F-2 : 11A03 : 0014 | 31:0002:000014 | 31:0002 | 31:0001 | 31:0001:000008 | 31:0001:000008:0001:0004:00 |  | 68.6942635 | -91.8642611 | Esker | Grain Mount: 0.25 – 0.50 mm | Appendix F-2 | Di | 1.105 | 0.011 | 23.156 |  | 0.418 | 4.286 | -0.001 | 15.844 | 0.171 | 0.583 |  | 0.104 | 52.973 | 0.066 |  |  | 98.722
App F-2 : 11A03 : 0015 | 31:0002:000015 | 31:0002 | 31:0001 | 31:0001:000008 | 31:0001:000008:0001:0003:00 |  | 68.6942635 | -91.8642611 | Esker | Grain Mount: 0.25 – 0.50 mm | Appendix F-2 | Cr_Di | 1.781 | 0.017 | 22.669 |  | 0.672 | 4.721 | -0.001 | 16.01 | 0.174 | 0.552 |  | -0.001 | 53.245 | 0.026 |  |  | 99.872
App F-2 : 16J06 : 0016 | 31:0002:000016 | 31:0002 | 31:0001 | 31:0001:000020 | 31:0001:000020:0001:0003:00 |  | 68.2516191 | -93.3744116 | Esker | Grain Mount: 0.25 – 0.50 mm | Appendix F-2 | Di | 0.988 | 0.022 | 23.794 |  | 0.156 | 4.11 | -0.001 | 14.955 | 0.067 | 1.164 |  | 0.029 | 54.053 | 0.145 |  |  | 99.487
App F-2 : 23J01 : 0017 | 31:0002:000017 | 31:0002 | 31:0001 | 31:0001:000024 | 31:0001:000024:0001:0003:00 |  | 68.2767186 | -91.1496054 | Esker | Grain Mount: 0.25 – 0.50 mm | Appendix F-2 | Di | 2.728 | -0.001 | 24.362 |  | 0.299 | 3.392 | -0.001 | 14.834 | 0.076 | 0.882 |  | 0.021 | 52.946 | 0.39 |  |  | 99.935
App F-2 : 30J01 : 0018 | 31:0002:000018 | 31:0002 | 31:0001 | 31:0001:000026 | 31:0001:000026:0001:0004:00 |  | 68.4990806 | -90.5961747 | Esker | Grain Mount: 0.25 – 0.50 mm | Appendix F-2 | Di | 0.672 | 0.031 | 24.885 |  | 0.073 | 3.232 | 0.008 | 16.357 | 0.139 | 0.575 |  | 0.139 | 54.487 | 0.063 |  |  | 100.667
App F-2 : 30J01 : 0019 | 31:0002:000019 | 31:0002 | 31:0001 | 31:0001:000026 | 31:0001:000026:0001:0003:00 |  | 68.4990806 | -90.5961747 | Esker | Grain Mount: 0.25 – 0.50 mm | Appendix F-2 | Cr_Di | 1.494 | 0.043 | 23.234 |  | 0.57 | 4.506 | -0.001 | 15.698 | 0.122 | 0.552 |  | 0.094 | 53.181 | 0.055 |  |  | 99.554
App F-2 : 30J01 : 0020 | 31:0002:000020 | 31:0002 | 31:0001 | 31:0001:000026 | 31:0001:000026:0001:0005:00 |  | 68.4990806 | -90.5961747 | Esker | Grain Mount: 0.25 – 0.50 mm | Appendix F-2 | Di | 0.591 | 0.015 | 24.443 |  | 0.065 | 5.78 | 0.003 | 14.571 | 0.242 | 0.574 |  | 0.05 | 53.517 | 0.008 |  |  | 99.865
App F-2 : 30J03 : 0021 | 31:0002:000021 | 31:0002 | 31:0001 | 31:0001:000028 | 31:0001:000028:0001:0004:00 |  | 68.3333508 | -89.7931391 | Till | Grain Mount: 0.25 – 0.50 mm | Appendix F-2 | Di | 0.283 | -0.001 | 25.712 |  | 0.017 | 2.626 | -0.001 | 16.65 | 0.157 | 0.067 |  | -0.001 | 53.989 | 0.076 |  |  | 99.582
App F-3 : 08A06 : 0022 | 31:0002:000022 | 31:0002 | 31:0001 | 31:0001:000002 | 31:0001:000002:0001:0006:00 |  | 68.1164342 | -90.6141709 | Till | Grain Mount: 0.25 – 0.50 mm | Appendix F-3 | Ilm | -0.001 |  | -0.001 |  | 0.127 | 45.617 |  | 0.378 | 1.127 |  | 0.088 |  | -0.001 | 50.547 | 0.432 | 0.057 | 98.375
App F-3 : 08A06 : 0023 | 31:0002:000023 | 31:0002 | 31:0001 | 31:0001:000002 | 31:0001:000002:0001:0007:00 |  | 68.1164342 | -90.6141709 | Till | Grain Mount: 0.25 – 0.50 mm | Appendix F-3 | Ilm | -0.001 |  | 0.001 |  | -0.001 | 45.397 |  | -0.001 | 4.076 |  | 0.294 |  | -0.001 | 49.174 | 0.255 | -0.001 | 99.2
App F-3 : 08A06 : 0024 | 31:0002:000024 | 31:0002 | 31:0001 | 31:0001:000002 | 31:0001:000002:0001:0008:00 |  | 68.1164342 | -90.6141709 | Till | Grain Mount: 0.25 – 0.50 mm | Appendix F-3 | Ilm | -0.001 |  | 0.007 |  | -0.001 | 47.456 |  | -0.001 | 2.09 |  | 0.274 |  | -0.001 | 48.647 | 0.25 | 0.006 | 98.733
App F-3 : 08A06 : 0025 | 31:0002:000025 | 31:0002 | 31:0001 | 31:0001:000002 | 31:0001:000002:0001:0005:00 |  | 68.1164342 | -90.6141709 | Till | Grain Mount: 0.25 – 0.50 mm | Appendix F-3 | Prp | 21.601 | -0.001 | 4.709 |  | 3.325 | 6.819 | 0.009 | 21.242 | 0.306 | 0.051 |  | 0.108 | 41.491 | 0.148 |  |  | 99.813
App F-3 : 08A06 : 0026 | 31:0002:000026 | 31:0002 | 31:0001 | 31:0001:000002 | 31:0001:000002:0001:0009:00 |  | 68.1164342 | -90.6141709 | Till | Grain Mount: 0.25 – 0.50 mm | Appendix F-3 | Ilm | -0.001 |  | -0.001 |  | 0.042 | 48.949 |  | -0.001 | 1.189 |  | 0.071 |  | -0.001 | 48.671 | 0.283 | -0.001 | 99.207
App F-3 : 08A06 : 0027 | 31:0002:000027 | 31:0002 | 31:0001 | 31:0001:000002 | 31:0001:000002:0001:0010:00 |  | 68.1164342 | -90.6141709 | Till | Grain Mount: 0.25 – 0.50 mm | Appendix F-3 | Ilm | -0.001 |  | -0.001 |  | 0.026 | 52.063 |  | -0.001 | 1.336 |  | 0.081 |  | -0.001 | 44.247 | 0.326 | 0.006 | 98.088
App F-3 : 08A09 : 0028 | 31:0002:000028 | 31:0002 | 31:0001 | 31:0001:000003 | 31:0001:000003:0001:0003:00 |  | 68.1006044 | -90.5305622 | Till | Grain Mount: 0.25 – 0.50 mm | Appendix F-3 | Ilm | -0.001 |  | 0.004 |  | -0.001 | 46.7 |  | -0.001 | 3.601 |  | 0.072 |  | -0.001 | 48.005 | 0.325 | 0.072 | 98.781
App F-3 : 08A09 : 0029 | 31:0002:000029 | 31:0002 | 31:0001 | 31:0001:000003 | 31:0001:000003:0001:0004:00 |  | 68.1006044 | -90.5305622 | Till | Grain Mount: 0.25 – 0.50 mm | Appendix F-3 | Ilm | -0.001 |  | 0.002 |  | 0.019 | 44.186 |  | -0.001 | 4.667 |  | 0.04 |  | -0.001 | 48.899 | 0.247 | -0.001 | 98.063
App F-3 : 08A09 : 0030 | 31:0002:000030 | 31:0002 | 31:0001 | 31:0001:000003 | 31:0001:000003:0001:0005:00 |  | 68.1006044 | -90.5305622 | Till | Grain Mount: 0.25 – 0.50 mm | Appendix F-3 | Ilm | -0.001 |  | 0.009 |  | 0.004 | 48.233 |  | -0.001 | 1.566 |  | 0.233 |  | -0.001 | 49.218 | 0.301 | 0.175 | 99.742
App F-3 : 08A09 : 0031 | 31:0002:000031 | 31:0002 | 31:0001 | 31:0001:000003 | 31:0001:000003:0001:0006:00 |  | 68.1006044 | -90.5305622 | Till | Grain Mount: 0.25 – 0.50 mm | Appendix F-3 | Ilm | -0.001 |  | 0.004 |  | 0.054 | 46.17 |  | 0.268 | 1.025 |  | 0.101 |  | -0.001 | 51.778 | 0.254 | 0.121 | 99.779
App F-3 : 08A09 : 0032 | 31:0002:000032 | 31:0002 | 31:0001 | 31:0001:000003 | 31:0001:000003:0001:0007:00 |  | 68.1006044 | -90.5305622 | Till | Grain Mount: 0.25 – 0.50 mm | Appendix F-3 | Ilm | -0.001 |  | -0.001 |  | -0.001 | 48.038 |  | -0.001 | 0.326 |  | 0.41 |  | -0.001 | 49.995 | 0.255 | -0.001 | 99.027
App F-3 : 08A09 : 0033 | 31:0002:000033 | 31:0002 | 31:0001 | 31:0001:000003 | 31:0001:000003:0001:0008:00 |  | 68.1006044 | -90.5305622 | Till | Grain Mount: 0.25 – 0.50 mm | Appendix F-3 | Ilm | -0.001 |  | 0.001 |  | 0.01 | 44.013 |  | -0.001 | 5.113 |  | 0.174 |  | -0.001 | 49.75 | 0.288 | 0.187 | 99.538
App F-3 : 09A01 : 0034 | 31:0002:000034 | 31:0002 | 31:0001 | 31:0001:000005 | 31:0001:000005:0001:0003:00 |  | 68.1762319 | -89.4998768 | Till | Grain Mount: 0.25 – 0.50 mm | Appendix F-3 | Prp | 20.284 | 0.032 | 4.625 |  | 2.253 | 8.219 | 0.004 | 21.449 | 0.233 | 0.083 |  | -0.001 | 41.395 | 0.854 |  |  | 99.437
App F-3 : 09A01 : 0035 | 31:0002:000035 | 31:0002 | 31:0001 | 31:0001:000005 | 31:0001:000005:0001:0006:00 |  | 68.1762319 | -89.4998768 | Till | Grain Mount: 0.25 – 0.50 mm | Appendix F-3 | Ilm | -0.001 |  | -0.001 |  | 0.013 | 48.183 |  | -0.001 | 0.826 |  | 0.18 |  | -0.001 | 50.055 | 0.257 | 0.032 | 99.548
App F-3 : 11A02 : 0036 | 31:0002:000036 | 31:0002 | 31:0001 | 31:0001:000007 | 31:0001:000007:0001:0004:00 |  | 68.5376424 | -92.0920286 | Esker | Grain Mount: 0.25 – 0.50 mm | Appendix F-3 | Ilm | -0.001 |  | -0.001 |  | -0.001 | 44.658 |  | -0.001 | 6.15 |  | -0.001 |  | -0.001 | 47.595 | 0.289 | 0.328 | 99.022
App F-3 : 11A02 : 0037 | 31:0002:000037 | 31:0002 | 31:0001 | 31:0001:000007 | 31:0001:000007:0001:0005:00 |  | 68.5376424 | -92.0920286 | Esker | Grain Mount: 0.25 – 0.50 mm | Appendix F-3 | Ilm | -0.001 |  | 0.002 |  | 0.008 | 45.142 |  | 0.104 | 4.005 |  | 0.034 |  | -0.001 | 48.917 | 0.313 | 0.049 | 98.579
App F-3 : 11A02 : 0038 | 31:0002:000038 | 31:0002 | 31:0001 | 31:0001:000007 | 31:0001:000007:0001:0015:00 |  | 68.5376424 | -92.0920286 | Esker | Grain Mount: 0.50 – 1.00 mm | Appendix F-3 | Ilm | -0.001 |  | -0.001 |  | 0.007 | 42.721 |  | -0.001 | 7.656 |  | 0.06 |  | -0.001 | 49.043 | 0.28 | 0.224 | 99.993
App F-3 : 11A02 : 0039 | 31:0002:000039 | 31:0002 | 31:0001 | 31:0001:000007 | 31:0001:000007:0001:0016:00 |  | 68.5376424 | -92.0920286 | Esker | Grain Mount: 0.50 – 1.00 mm | Appendix F-3 | Ilm | -0.001 |  | 0.002 |  | -0.001 | 46.178 |  | -0.001 | 3.685 |  | 0.048 |  | -0.001 | 50.03 | 0.313 | 0.036 | 100.294
App F-3 : 11A02 : 0040 | 31:0002:000040 | 31:0002 | 31:0001 | 31:0001:000007 | 31:0001:000007:0001:0017:00 |  | 68.5376424 | -92.0920286 | Esker | Grain Mount: 0.50 – 1.00 mm | Appendix F-3 | Ilm | -0.001 |  | 0.007 |  | 0.115 | 47.751 |  | 0.928 | 0.355 |  | -0.001 |  | -0.001 | 49.94 | 0.779 | -0.001 | 99.877
App F-3 : 11A02 : 0041 | 31:0002:000041 | 31:0002 | 31:0001 | 31:0001:000007 | 31:0001:000007:0001:0006:00 |  | 68.5376424 | -92.0920286 | Esker | Grain Mount: 0.25 – 0.50 mm | Appendix F-3 | Ilm | -0.001 |  | 0.015 |  | 0.024 | 44.182 |  | 0.059 | 5.34 |  | -0.001 |  | -0.001 | 48.324 | 0.26 | 0.115 | 98.323
App F-3 : 11A02 : 0042 | 31:0002:000042 | 31:0002 | 31:0001 | 31:0001:000007 | 31:0001:000007:0001:0007:00 |  | 68.5376424 | -92.0920286 | Esker | Grain Mount: 0.25 – 0.50 mm | Appendix F-3 | Ilm | -0.001 |  | 0.005 |  | 0.021 | 45.038 |  | -0.001 | 4.409 |  | 0.015 |  | -0.001 | 48.734 | 0.27 | 0.049 | 98.546
App F-3 : 11A02 : 0043 | 31:0002:000043 | 31:0002 | 31:0001 | 31:0001:000007 | 31:0001:000007:0001:0008:00 |  | 68.5376424 | -92.0920286 | Esker | Grain Mount: 0.25 – 0.50 mm | Appendix F-3 | Ilm | -0.001 |  | -0.001 |  | 0.016 | 46.427 |  | -0.001 | 3.535 |  | 0.12 |  | -0.001 | 48.402 | 0.216 | 0.056 | 98.774
App F-3 : 11A02 : 0044 | 31:0002:000044 | 31:0002 | 31:0001 | 31:0001:000007 | 31:0001:000007:0001:0009:00 |  | 68.5376424 | -92.0920286 | Esker | Grain Mount: 0.25 – 0.50 mm | Appendix F-3 | Ilm | -0.001 |  | 0.007 |  | 0.016 | 48.317 |  | 0.013 | 2.858 |  | 0.177 |  | -0.001 | 47.234 | 0.276 | -0.001 | 98.901
App F-3 : 11A02 : 0045 | 31:0002:000045 | 31:0002 | 31:0001 | 31:0001:000007 | 31:0001:000007:0001:0010:00 |  | 68.5376424 | -92.0920286 | Esker | Grain Mount: 0.25 – 0.50 mm | Appendix F-3 | Ilm | -0.001 |  | 0.002 |  | 0.008 | 48.523 |  | 0.051 | 2.184 |  | 0.308 |  | -0.001 | 47.898 | 0.226 | -0.001 | 99.205
App F-3 : 11A02 : 0046 | 31:0002:000046 | 31:0002 | 31:0001 | 31:0001:000007 | 31:0001:000007:0001:0018:00 |  | 68.5376424 | -92.0920286 | Esker | Grain Mount: 0.50 – 1.00 mm | Appendix F-3 | Ilm | -0.001 |  | -0.001 |  | -0.001 | 49.411 |  | -0.001 | 2.773 |  | 0.298 |  | -0.001 | 46.527 | 0.261 | -0.001 | 99.273
App F-3 : 11A02 : 0047 | 31:0002:000047 | 31:0002 | 31:0001 | 31:0001:000007 | 31:0001:000007:0001:0011:00 |  | 68.5376424 | -92.0920286 | Esker | Grain Mount: 0.25 – 0.50 mm | Appendix F-3 | Ilm | -0.001 |  | 0.002 |  | 0.027 | 49.453 |  | 0.023 | 1.723 |  | 0.21 |  | -0.001 | 47.209 | 0.275 | 0.024 | 98.951
App F-3 : 11A02 : 0048 | 31:0002:000048 | 31:0002 | 31:0001 | 31:0001:000007 | 31:0001:000007:0001:0012:00 |  | 68.5376424 | -92.0920286 | Esker | Grain Mount: 0.25 – 0.50 mm | Appendix F-3 | Ilm | -0.001 |  | -0.001 |  | 0.002 | 46.187 |  | 0.039 | 3.847 |  | 0.141 |  | -0.001 | 48.727 | 0.264 | 0.023 | 99.235
App F-3 : 15J09 : 0049 | 31:0002:000049 | 31:0002 | 31:0001 | 31:0001:000012 | 31:0001:000012:0001:0003:00 |  | 68.1010271 | -92.1865253 | Esker | Grain Mount: 0.25 – 0.50 mm | Appendix F-3 | Ilm | -0.001 |  | -0.001 |  | 0.02 | 48.535 |  | 0.028 | 0.398 |  | 0.107 |  | -0.001 | 49.586 | 0.339 | 0.032 | 99.048
App F-3 : 15J09 : 0050 | 31:0002:000050 | 31:0002 | 31:0001 | 31:0001:000012 | 31:0001:000012:0001:0004:00 |  | 68.1010271 | -92.1865253 | Esker | Grain Mount: 0.25 – 0.50 mm | Appendix F-3 | Ilm | -0.001 |  | 0.002 |  | -0.001 | 44.905 |  | -0.001 | 4.002 |  | 0.155 |  | -0.001 | 49.816 | 0.251 | 0.07 | 99.206
App F-3 : 15J09 : 0051 | 31:0002:000051 | 31:0002 | 31:0001 | 31:0001:000012 | 31:0001:000012:0001:0005:00 |  | 68.1010271 | -92.1865253 | Esker | Grain Mount: 0.25 – 0.50 mm | Appendix F-3 | Ilm | -0.001 |  | -0.001 |  | 0.017 | 47.869 |  | 0.258 | 0.347 |  | 0.042 |  | -0.001 | 50.352 | 0.397 | 0.018 | 99.304
App F-3 : 15J09 : 0052 | 31:0002:000052 | 31:0002 | 31:0001 | 31:0001:000012 | 31:0001:000012:0001:0006:00 |  | 68.1010271 | -92.1865253 | Esker | Grain Mount: 0.25 – 0.50 mm | Appendix F-3 | Ilm | -0.001 |  | 0.005 |  | 0.01 | 45.758 |  | 0.106 | 1.487 |  | 0.084 |  | -0.001 | 52 | 0.288 | 0.082 | 99.823
App F-3 : 15J09 : 0053 | 31:0002:000053 | 31:0002 | 31:0001 | 31:0001:000012 | 31:0001:000012:0001:0007:00 |  | 68.1010271 | -92.1865253 | Esker | Grain Mount: 0.25 – 0.50 mm | Appendix F-3 | Ilm | -0.001 |  | 0.009 |  | 0.005 | 47.357 |  | 0.001 | 0.504 |  | 0.197 |  | -0.001 | 50.639 | 0.314 | 0.069 | 99.101
App F-3 : 15J09 : 0054 | 31:0002:000054 | 31:0002 | 31:0001 | 31:0001:000012 | 31:0001:000012:0001:0008:00 |  | 68.1010271 | -92.1865253 | Esker | Grain Mount: 0.25 – 0.50 mm | Appendix F-3 | Ilm | -0.001 |  | -0.001 |  | 0.007 | 46.449 |  | -0.001 | 2.262 |  | 0.02 |  | -0.001 | 49.835 | 0.238 | 0.006 | 98.819
App F-3 : 15J09 : 0055 | 31:0002:000055 | 31:0002 | 31:0001 | 31:0001:000012 | 31:0001:000012:0001:0009:00 |  | 68.1010271 | -92.1865253 | Esker | Grain Mount: 0.25 – 0.50 mm | Appendix F-3 | Ilm | -0.001 |  | -0.001 |  | 0.014 | 47.236 |  | 0.003 | 1.958 |  | 0.111 |  | -0.001 | 49.716 | 0.213 | 0.049 | 99.305
App F-3 : 15J09 : 0056 | 31:0002:000056 | 31:0002 | 31:0001 | 31:0001:000012 | 31:0001:000012:0001:0010:00 |  | 68.1010271 | -92.1865253 | Esker | Grain Mount: 0.25 – 0.50 mm | Appendix F-3 | Ilm | -0.001 |  | 0.002 |  | 0.004 | 47.033 |  | 0.004 | 1.957 |  | 0.054 |  | -0.001 | 49.623 | 0.241 | 0.032 | 98.954
App F-3 : 15J09 : 0057 | 31:0002:000057 | 31:0002 | 31:0001 | 31:0001:000012 | 31:0001:000012:0001:0012:00 |  | 68.1010271 | -92.1865253 | Esker | Grain Mount: 0.50 – 1.00 mm | Appendix F-3 | Ilm | -0.001 |  | 0.002 |  | -0.001 | 46.893 |  | 0.056 | 1.093 |  | 0.031 |  | -0.001 | 52.28 | 0.225 | -0.001 | 100.583
App F-3 : 15J09 : 0058 | 31:0002:000058 | 31:0002 | 31:0001 | 31:0001:000012 | 31:0001:000012:0001:0011:00 |  | 68.1010271 | -92.1865253 | Esker | Grain Mount: 0.25 – 0.50 mm | Appendix F-3 | Ilm | -0.001 |  | -0.001 |  | 0.008 | 44.729 |  | 0.087 | 2.976 |  | 0.115 |  | -0.001 | 51.481 | 0.278 | 0.024 | 99.702
App F-3 : 16A02 : 0059 | 31:0002:000059 | 31:0002 | 31:0001 | 31:0001:000013 | 31:0001:000013:0001:0003:00 |  | 68.6473198 | -90.5381929 | Esker | Grain Mount: 0.25 – 0.50 mm | Appendix F-3 | Ilm | -0.001 |  | 0.009 |  | 0.001 | 46.54 |  | -0.001 | 2.22 |  | 0.264 |  | -0.001 | 50.088 | 0.238 | 0.154 | 99.519
App F-3 : 16A02 : 0060 | 31:0002:000060 | 31:0002 | 31:0001 | 31:0001:000013 | 31:0001:000013:0001:0006:00 |  | 68.6473198 | -90.5381929 | Esker | Grain Mount: 0.50 – 1.00 mm | Appendix F-3 | Ilm | -0.001 |  | 0.002 |  | 0.007 | 45.012 |  | -0.001 | 2.621 |  | 0.105 |  | -0.001 | 51.915 | 0.228 | -0.001 | 99.893
App F-3 : 16J01 : 0061 | 31:0002:000061 | 31:0002 | 31:0001 | 31:0001:000015 | 31:0001:000015:0001:0005:00 |  | 68.0930677 | -90.5109893 | Till | Grain Mount: 0.25 – 0.50 mm | Appendix F-3 | Prp | 21.057 | -0.001 | 5.56 |  | 3.81 | 9.316 | 0.007 | 18.781 | 0.436 | -0.001 |  | 0.035 | 40.477 | 0.091 |  |  | 99.574
App F-3 : 16J01 : 0062 | 31:0002:000062 | 31:0002 | 31:0001 | 31:0001:000015 | 31:0001:000015:0001:0006:00 |  | 68.0930677 | -90.5109893 | Till | Grain Mount: 0.25 – 0.50 mm | Appendix F-3 | Ilm | -0.001 |  | 0.053 |  | 0.023 | 47.181 |  | 0.026 | 1.256 |  | 0.044 |  | -0.001 | 51.406 | 0.345 | -0.001 | 100.337
App F-3 : 16J01 : 0063 | 31:0002:000063 | 31:0002 | 31:0001 | 31:0001:000015 | 31:0001:000015:0001:0008:00 |  | 68.0930677 | -90.5109893 | Till | Grain Mount: 0.25 – 0.50 mm | Appendix F-3 | Lcx | -0.001 |  | 0.113 |  | 0.187 | 42.057 |  | -0.001 | 1.864 |  | 0.353 |  | -0.001 | 51.616 | 0.236 | -0.001 | 96.429
App F-3 : 16J01 : 0064 | 31:0002:000064 | 31:0002 | 31:0001 | 31:0001:000015 | 31:0001:000015:0001:0007:00 |  | 68.0930677 | -90.5109893 | Till | Grain Mount: 0.25 – 0.50 mm | Appendix F-3 | Ilm | -0.001 |  | -0.001 |  | 0.019 | 46.494 |  | -0.001 | 4.312 |  | 0.127 |  | -0.001 | 48.874 | 0.26 | -0.001 | 100.088
App F-3 : 16J01 : 0065 | 31:0002:000065 | 31:0002 | 31:0001 | 31:0001:000015 | 31:0001:000015:0001:0039:00 |  | 68.0930677 | -90.5109893 | Till | Grain Mount: 0.50 – 1.00 mm | Appendix F-3 | Ilm | -0.001 |  | 0.007 |  | 0.005 | 44.28 |  | -0.001 | 4.666 |  | 0.16 |  | -0.001 | 50.017 | 0.257 | 0.008 | 99.403
App F-3 : 16J06 : 0066 | 31:0002:000066 | 31:0002 | 31:0001 | 31:0001:000020 | 31:0001:000020:0001:0004:00 |  | 68.2516191 | -93.3744116 | Esker | Grain Mount: 0.25 – 0.50 mm | Appendix F-3 | Ilm | -0.001 |  | 0.007 |  | -0.001 | 46.836 |  | 0.172 | 0.53 |  | 0.15 |  | -0.001 | 51.313 | 0.298 | -0.001 | 99.309
App F-3 : 16J06 : 0067 | 31:0002:000067 | 31:0002 | 31:0001 | 31:0001:000020 | 31:0001:000020:0001:0005:00 |  | 68.2516191 | -93.3744116 | Esker | Grain Mount: 0.25 – 0.50 mm | Appendix F-3 | Ilm | -0.001 |  | 0.009 |  | 0.007 | 47.207 |  | 0.202 | 1.094 |  | 0.163 |  | -0.001 | 49.693 | 0.383 | 0.057 | 98.819
App F-3 : 16J06 : 0068 | 31:0002:000068 | 31:0002 | 31:0001 | 31:0001:000020 | 31:0001:000020:0001:0006:00 |  | 68.2516191 | -93.3744116 | Esker | Grain Mount: 0.25 – 0.50 mm | Appendix F-3 | Ilm | -0.001 |  | -0.001 |  | 0.057 | 45.049 |  | 0.179 | 2.428 |  | 0.028 |  | -0.001 | 51.608 | 0.406 | -0.001 | 99.757
App F-3 : 30J01 : 0069 | 31:0002:000069 | 31:0002 | 31:0001 | 31:0001:000026 | 31:0001:000026:0001:0006:00 |  | 68.4990806 | -90.5961747 | Esker | Grain Mount: 0.25 – 0.50 mm | Appendix F-3 | Ilm | -0.001 |  | 0.001 |  | 0.021 | 47.203 |  | -0.001 | 0.881 |  | 0.074 |  | -0.001 | 50.749 | 0.253 | 0.053 | 99.239
App F-3 : 30J01 : 0070 | 31:0002:000070 | 31:0002 | 31:0001 | 31:0001:000026 | 31:0001:000026:0001:0007:00 |  | 68.4990806 | -90.5961747 | Esker | Grain Mount: 0.25 – 0.50 mm | Appendix F-3 | Ilm | -0.001 |  | -0.001 |  | 0.013 | 48.693 |  | 0.084 | 1.629 |  | 0.241 |  | -0.001 | 47.543 | 0.245 | 0.011 | 98.462
App F-3 : 30J01 : 0071 | 31:0002:000071 | 31:0002 | 31:0001 | 31:0001:000026 | 31:0001:000026:0001:0008:00 |  | 68.4990806 | -90.5961747 | Esker | Grain Mount: 0.25 – 0.50 mm | Appendix F-3 | Ilm | -0.001 |  | -0.001 |  | 0.023 | 46.192 |  | 0.016 | 1.903 |  | 0.197 |  | -0.001 | 50.692 | 0.295 | 0.006 | 99.327
App F-3 : 30J01 : 0072 | 31:0002:000072 | 31:0002 | 31:0001 | 31:0001:000026 | 31:0001:000026:0001:0009:00 |  | 68.4990806 | -90.5961747 | Esker | Grain Mount: 0.25 – 0.50 mm | Appendix F-3 | Ilm | -0.001 |  | -0.001 |  | 0.03 | 47.923 |  | -0.001 | 2.555 |  | 0.261 |  | -0.001 | 47.433 | 0.278 | 0.187 | 98.671
App F-3 : 30J01 : 0073 | 31:0002:000073 | 31:0002 | 31:0001 | 31:0001:000026 | 31:0001:000026:0001:0010:00 |  | 68.4990806 | -90.5961747 | Esker | Grain Mount: 0.25 – 0.50 mm | Appendix F-3 | Ilm | -0.001 |  | 0.001 |  | -0.001 | 45.711 |  | -0.001 | 3.233 |  | -0.001 |  | -0.001 | 48.716 | 0.258 | 0.125 | 98.046
App F-3 : 30J01 : 0074 | 31:0002:000074 | 31:0002 | 31:0001 | 31:0001:000026 | 31:0001:000026:0001:0011:00 |  | 68.4990806 | -90.5961747 | Esker | Grain Mount: 0.25 – 0.50 mm | Appendix F-3 | Ilm | -0.001 |  | -0.001 |  | 0.002 | 45.89 |  | 0.067 | 4.125 |  | 0.064 |  | -0.001 | 47.815 | 0.267 | 0.052 | 98.286
App F-3 : 30J01 : 0075 | 31:0002:000075 | 31:0002 | 31:0001 | 31:0001:000026 | 31:0001:000026:0001:0012:00 |  | 68.4990806 | -90.5961747 | Esker | Grain Mount: 0.25 – 0.50 mm | Appendix F-3 | Ilm | -0.001 |  | 0.001 |  | 0.002 | 45.376 |  | -0.001 | 4.528 |  | 0.103 |  | -0.001 | 49.388 | 0.235 | 0.547 | 100.183
App F-3 : 30J01 : 0076 | 31:0002:000076 | 31:0002 | 31:0001 | 31:0001:000026 | 31:0001:000026:0001:0013:00 |  | 68.4990806 | -90.5961747 | Esker | Grain Mount: 0.25 – 0.50 mm | Appendix F-3 | Ilm | -0.001 |  | 0.015 |  | 0.017 | 44.872 |  | -0.001 | 4.892 |  | 0.044 |  | -0.001 | 48.746 | 0.255 | 0.217 | 99.062
App F-3 : 30J02 : 0077 | 31:0002:000077 | 31:0002 | 31:0001 | 31:0001:000027 | 31:0001:000027:0001:0003:00 |  | 68.1919034 | -90.4913111 | Till | Grain Mount: 0.25 – 0.50 mm | Appendix F-3 | Ilm | -0.001 |  | 0.004 |  | 0.019 | 48.905 |  | 0.119 | 1.324 |  | 0.075 |  | -0.001 | 47.793 | 0.305 | 0.038 | 98.586
App F-3 : 30J02 : 0078 | 31:0002:000078 | 31:0002 | 31:0001 | 31:0001:000027 | 31:0001:000027:0001:0004:00 |  | 68.1919034 | -90.4913111 | Till | Grain Mount: 0.25 – 0.50 mm | Appendix F-3 | Ilm | -0.001 |  | -0.001 |  | 0.005 | 49.578 |  | 0.111 | 1.211 |  | 0.078 |  | -0.001 | 47.628 | 0.242 | 0.221 | 99.077
App F-3 : 30J03 : 0079 | 31:0002:000079 | 31:0002 | 31:0001 | 31:0001:000028 | 31:0001:000028:0001:0005:00 |  | 68.3333508 | -89.7931391 | Till | Grain Mount: 0.25 – 0.50 mm | Appendix F-3 | Ilm | -0.001 |  | 0.009 |  | 0.01 | 48.46 |  | -0.001 | 3.145 |  | 0.253 |  | -0.001 | 46.262 | 0.232 | -0.001 | 98.373
App F-3 : 30J03 : 0080 | 31:0002:000080 | 31:0002 | 31:0001 | 31:0001:000028 | 31:0001:000028:0001:0006:00 |  | 68.3333508 | -89.7931391 | Till | Grain Mount: 0.25 – 0.50 mm | Appendix F-3 | Ilm | -0.001 |  | 0.007 |  | -0.001 | 49.089 |  | 0.096 | 1.772 |  | 0.197 |  | -0.001 | 47.653 | 0.25 | 0.064 | 99.131
App F-3 : 30J03 : 0081 | 31:0002:000081 | 31:0002 | 31:0001 | 31:0001:000028 | 31:0001:000028:0001:0007:00 |  | 68.3333508 | -89.7931391 | Till | Grain Mount: 0.25 – 0.50 mm | Appendix F-3 | Ilm | -0.001 |  | -0.001 |  | -0.001 | 47.873 |  | 0.124 | 1.079 |  | 0.246 |  | -0.001 | 48.622 | 0.245 | 0.129 | 98.321
App F-3 : 30J03 : 0082 | 31:0002:000082 | 31:0002 | 31:0001 | 31:0001:000028 | 31:0001:000028:0001:0008:00 |  | 68.3333508 | -89.7931391 | Till | Grain Mount: 0.25 – 0.50 mm | Appendix F-3 | Ilm | -0.001 |  | 0.002 |  | -0.001 | 48.024 |  | -0.001 | 1.061 |  | 0.177 |  | -0.001 | 48.17 | 0.242 | 0.006 | 97.685
App F-3 : 30J03 : 0083 | 31:0002:000083 | 31:0002 | 31:0001 | 31:0001:000028 | 31:0001:000028:0001:0009:00 |  | 68.3333508 | -89.7931391 | Till | Grain Mount: 0.25 – 0.50 mm | Appendix F-3 | Ilm | -0.001 |  | 0.007 |  | 0.02 | 50.37 |  | 0.013 | 1.043 |  | 0.075 |  | -0.001 | 46.616 | 0.242 | 0.144 | 98.533
App F-3 : 30J03 : 0084 | 31:0002:000084 | 31:0002 | 31:0001 | 31:0001:000028 | 31:0001:000028:0001:0010:00 |  | 68.3333508 | -89.7931391 | Till | Grain Mount: 0.25 – 0.50 mm | Appendix F-3 | Ilm | -0.001 |  | 0.002 |  | 0.026 | 48.142 |  | 0.109 | 0.674 |  | 0.048 |  | -0.001 | 49.661 | 0.279 | -0.001 | 98.945
App F-3 : 30J03 : 0085 | 31:0002:000085 | 31:0002 | 31:0001 | 31:0001:000028 | 31:0001:000028:0001:0003:00 |  | 68.3333508 | -89.7931391 | Till | Grain Mount: 0.25 – 0.50 mm | Appendix F-3 | Prp | 20.284 | 0.048 | 4.552 |  | 2.147 | 8.448 | -0.001 | 21.096 | 0.249 | 0.09 |  | 0.086 | 41.923 | 0.849 |  |  | 99.775
App F-3 : 30J03 : 0086 | 31:0002:000086 | 31:0002 | 31:0001 | 31:0001:000028 | 31:0001:000028:0001:0011:00 |  | 68.3333508 | -89.7931391 | Till | Grain Mount: 0.25 – 0.50 mm | Appendix F-3 | Ilm | -0.001 |  | 0.001 |  | 0.118 | 46.785 |  | 0.006 | 0.853 |  | 0.117 |  | -0.001 | 50.964 | 0.341 | 0.012 | 99.2
App F-3 : 30J04 : 0087 | 31:0002:000087 | 31:0002 | 31:0001 | 31:0001:000029 | 31:0001:000029:0001:0004:00 |  | 68.1339789 | -89.7850059 | Till | Grain Mount: 0.25 – 0.50 mm | Appendix F-3 | Ilm | -0.001 |  | 0.008 |  | 0.016 | 48.533 |  | -0.001 | 1.323 |  | 0.091 |  | -0.001 | 48.767 | 0.314 | -0.001 | 99.055
App F-3 : 30J04 : 0088 | 31:0002:000088 | 31:0002 | 31:0001 | 31:0001:000029 | 31:0001:000029:0001:0005:00 |  | 68.1339789 | -89.7850059 | Till | Grain Mount: 0.25 – 0.50 mm | Appendix F-3 | Ilm | -0.001 |  | 0.02 |  | 0.024 | 50.674 |  | -0.001 | 2.693 |  | 0.125 |  | -0.001 | 43.907 | 0.233 | 0.099 | 97.78
App F-3 : 30J04 : 0089 | 31:0002:000089 | 31:0002 | 31:0001 | 31:0001:000029 | 31:0001:000029:0001:0006:00 |  | 68.1339789 | -89.7850059 | Till | Grain Mount: 0.25 – 0.50 mm | Appendix F-3 | Ilm | -0.001 |  | 0.009 |  | 0.008 | 48.487 |  | -0.001 | 2.959 |  | 0.04 |  | -0.001 | 46.012 | 0.31 | 0.072 | 97.9
App F-3 : 30J04 : 0090 | 31:0002:000090 | 31:0002 | 31:0001 | 31:0001:000029 | 31:0001:000029:0001:0007:00 |  | 68.1339789 | -89.7850059 | Till | Grain Mount: 0.25 – 0.50 mm | Appendix F-3 | Ilm | -0.001 |  | 0.011 |  | 0.01 | 45.766 |  | -0.001 | 3.178 |  | 0.22 |  | -0.001 | 49.706 | 0.261 | 0.032 | 99.188
App F-3 : 30J04 : 0091 | 31:0002:000091 | 31:0002 | 31:0001 | 31:0001:000029 | 31:0001:000029:0001:0008:00 |  | 68.1339789 | -89.7850059 | Till | Grain Mount: 0.25 – 0.50 mm | Appendix F-3 | Ilm | -0.001 |  | 0.216 |  | 0.011 | 40.872 |  | -0.001 | 6.325 |  | -0.001 |  | -0.001 | 52.078 | 0.236 | -0.001 | 99.742
App F-4 : 30J01 : 0092 | 31:0002:000092 | 31:0002 | 31:0001 | 31:0001:000026 | 31:0001:000026:0001:0014:00 |  | 68.4990806 | -90.5961747 | Esker | Grain Mount: 0.25 – 0.50 mm | Appendix F-4 | Lnd | 1.643 |  | 0.278 |  | 15.894 | 11.595 |  | 3.429 | 0.135 |  | 0.895 |  | -0.001 | 52.575 | 0.67 | -0.001 | 87.118
App F-4 : 30J01 : 0093 | 31:0002:000093 | 31:0002 | 31:0001 | 31:0001:000026 | 31:0001:000026:0001:0015:00 |  | 68.4990806 | -90.5961747 | Esker | Grain Mount: 0.25 – 0.50 mm | Appendix F-4 | Lnd | 1.683 |  | 0.27 |  | 15.996 | 11.542 |  | 3.49 | 0.095 |  | 1.028 |  | -0.001 | 52.585 | 0.739 | -0.001 | 87.433
App F-4 : 30J01 : 0094 | 31:0002:000094 | 31:0002 | 31:0001 | 31:0001:000026 | 31:0001:000026:0001:0016:00 |  | 68.4990806 | -90.5961747 | Esker | Grain Mount: 0.25 – 0.50 mm | Appendix F-4 | Lnd | 1.726 | 1.65 | 0.265 |  | 16.052 | 11.633 |  | 3.472 | 0.091 |  |  | 0.14 | 0.004 | 55.743 |  |  | 90.795
App F-5 : 08A06 : 0095 | 31:0002:000095 | 31:0002 | 31:0001 | 31:0001:000002 | 31:0001:000002:0001:0011:00 |  | 68.1164342 | -90.6141709 | Till | Grain Mount: 0.25 – 0.50 mm | Appendix F-5 | Mg_Ilm | 0.064 |  | 0.005 |  | 5.669 | 32.841 |  | 11.014 | 0.34 |  | 0.41 |  | -0.001 | 47.63 | 0.394 | -0.001 | 98.37
App F-5 : 08A11 : 0096 | 31:0002:000096 | 31:0002 | 31:0001 | 31:0001:000004 | 31:0001:000004:0001:0003:00 |  | 68.090317 | -90.5101088 | Till | Grain Mount: 1.00 – 2.00 mm | Appendix F-5 | Mg_Ilm | 0.066 |  | 0.005 |  | 1.385 | 40.4 |  | 7.979 | 0.327 |  | 0.439 |  | -0.001 | 47.728 | 0.525 | 0.148 | 99.006
App F-5 : 09A01 : 0097 | 31:0002:000097 | 31:0002 | 31:0001 | 31:0001:000005 | 31:0001:000005:0001:0007:00 |  | 68.1762319 | -89.4998768 | Till | Grain Mount: 0.25 – 0.50 mm | Appendix F-5 | Mg_Ilm | 0.16 |  | 0.004 |  | 5.22 | 37.473 |  | 9.221 | 0.346 |  | 0.39 |  | -0.001 | 45.206 | 0.438 | -0.001 | 98.462
App F-5 : 11A02 : 0098 | 31:0002:000098 | 31:0002 | 31:0001 | 31:0001:000007 | 31:0001:000007:0001:0013:00 |  | 68.5376424 | -92.0920286 | Esker | Grain Mount: 0.25 – 0.50 mm | Appendix F-5 | Mg_Ilm | 0.393 |  | 0.02 |  | 0.233 | 35.441 |  | 10.672 | 0.229 |  | 0.137 |  | -0.001 | 51.646 | 0.47 | -0.001 | 99.246
App F-5 : 15J09 : 0099 | 31:0002:000099 | 31:0002 | 31:0001 | 31:0001:000012 | 31:0001:000012:0001:0013:00 |  | 68.1010271 | -92.1865253 | Esker | Grain Mount: 1.00 – 2.00 mm | Appendix F-5 | Mg_Ilm | 0.051 |  | -0.001 |  | 1.417 | 40.821 |  | 7.855 | 0.304 |  | 0.619 |  | -0.001 | 47.441 | 0.439 | -0.001 | 98.95
App F-5 : 16A02 : 0100 | 31:0002:000100 | 31:0002 | 31:0001 | 31:0001:000013 | 31:0001:000013:0001:0004:00 |  | 68.6473198 | -90.5381929 | Esker | Grain Mount: 0.25 – 0.50 mm | Appendix F-5 | Mg_Ilm | 0.666 |  | 0.023 |  | 0.768 | 35.868 |  | 10.4 | 0.2 |  | 0.113 |  | -0.001 | 50.742 | 0.522 | -0.001 | 99.306
App F-5 : 16J01 : 0101 | 31:0002:000101 | 31:0002 | 31:0001 | 31:0001:000015 | 31:0001:000015:0001:0009:00 |  | 68.0930677 | -90.5109893 | Till | Grain Mount: 0.25 – 0.50 mm | Appendix F-5 | Mg_Ilm | 0.415 |  | 0.064 |  | 1.416 | 31.415 |  | 13.267 | 0.356 |  | 0.384 |  | -0.001 | 50.921 | 0.506 | -0.001 | 98.748
App F-5 : 16J01 : 0102 | 31:0002:000102 | 31:0002 | 31:0001 | 31:0001:000015 | 31:0001:000015:0001:0010:00 |  | 68.0930677 | -90.5109893 | Till | Grain Mount: 0.25 – 0.50 mm | Appendix F-5 | Mg_Ilm | 0.079 |  | 0.012 |  | 1.679 | 40.715 |  | 7.768 | 0.287 |  | 0.507 |  | -0.001 | 46.732 | 0.517 | 0.087 | 98.389
App F-5 : 16J01 : 0103 | 31:0002:000103 | 31:0002 | 31:0001 | 31:0001:000015 | 31:0001:000015:0001:0011:00 |  | 68.0930677 | -90.5109893 | Till | Grain Mount: 0.25 – 0.50 mm | Appendix F-5 | Mg_Ilm | 0.051 |  | 0.04 |  | 1.407 | 37.893 |  | 10.093 | 0.349 |  | 0.384 |  | -0.001 | 47.933 | 0.435 | 0.023 | 98.613
App F-5 : 16J01 : 0104 | 31:0002:000104 | 31:0002 | 31:0001 | 31:0001:000015 | 31:0001:000015:0001:0012:00 |  | 68.0930677 | -90.5109893 | Till | Grain Mount: 0.25 – 0.50 mm | Appendix F-5 | Mg_Ilm | 0.272 |  | 0.001 |  | 0.038 | 41.728 |  | 7.863 | 0.267 |  | 0.187 |  | -0.001 | 47.123 | 0.395 | 0.092 | 97.968
App F-5 : 16J01 : 0105 | 31:0002:000105 | 31:0002 | 31:0001 | 31:0001:000015 | 31:0001:000015:0001:0013:00 |  | 68.0930677 | -90.5109893 | Till | Grain Mount: 0.25 – 0.50 mm | Appendix F-5 | Mg_Ilm | 0.258 |  | 0.018 |  | 0.065 | 42.39 |  | 7.465 | 0.28 |  | 0.071 |  | -0.001 | 47.937 | 0.433 | -0.001 | 98.921
App F-5 : 16J01 : 0106 | 31:0002:000106 | 31:0002 | 31:0001 | 31:0001:000015 | 31:0001:000015:0001:0014:00 |  | 68.0930677 | -90.5109893 | Till | Grain Mount: 0.25 – 0.50 mm | Appendix F-5 | Mg_Ilm | 0.02 |  | 0.018 |  | 0.856 | 45.069 |  | 6.778 | 0.317 |  | 0.55 |  | -0.001 | 45.3 | 0.585 | -0.001 | 99.497
App F-5 : 16J01 : 0107 | 31:0002:000107 | 31:0002 | 31:0001 | 31:0001:000015 | 31:0001:000015:0001:0015:00 |  | 68.0930677 | -90.5109893 | Till | Grain Mount: 0.25 – 0.50 mm | Appendix F-5 | Mg_Ilm | 0.079 |  | 0.012 |  | 2.369 | 37.696 |  | 9.233 | 0.284 |  | 0.489 |  | -0.001 | 48.42 | 0.503 | 0.018 | 99.106
App F-5 : 16J01 : 0108 | 31:0002:000108 | 31:0002 | 31:0001 | 31:0001:000015 | 31:0001:000015:0001:0016:00 |  | 68.0930677 | -90.5109893 | Till | Grain Mount: 0.25 – 0.50 mm | Appendix F-5 | Mg_Ilm | 0.26 |  | 0.019 |  | 2.787 | 34.709 |  | 10.989 | 0.267 |  | 0.197 |  | -0.001 | 49.82 | 0.372 | 0.078 | 99.501
App F-5 : 16J01 : 0109 | 31:0002:000109 | 31:0002 | 31:0001 | 31:0001:000015 | 31:0001:000015:0001:0017:00 |  | 68.0930677 | -90.5109893 | Till | Grain Mount: 0.25 – 0.50 mm | Appendix F-5 | Mg_Ilm | 0.103 |  | 0.015 |  | 1.246 | 39.307 |  | 8.208 | 0.304 |  | 0.462 |  | -0.001 | 47.525 | 0.413 | -0.001 | 97.586
App F-5 : 16J01 : 0110 | 31:0002:000110 | 31:0002 | 31:0001 | 31:0001:000015 | 31:0001:000015:0001:0018:00 |  | 68.0930677 | -90.5109893 | Till | Grain Mount: 0.25 – 0.50 mm | Appendix F-5 | Mg_Ilm | 0.039 |  | 0.005 |  | 1.287 | 42.812 |  | 7.221 | 0.339 |  | 0.602 |  | -0.001 | 46.567 | 0.501 | 0.019 | 99.398
App F-5 : 16J01 : 0111 | 31:0002:000111 | 31:0002 | 31:0001 | 31:0001:000015 | 31:0001:000015:0001:0019:00 |  | 68.0930677 | -90.5109893 | Till | Grain Mount: 0.25 – 0.50 mm | Appendix F-5 | Mg_Ilm | 0.241 |  | 0.076 |  | 3.184 | 34.112 |  | 11.322 | 0.295 |  | 0.341 |  | -0.001 | 49.149 | 0.338 | 0.022 | 99.086
App F-5 : 16J01 : 0112 | 31:0002:000112 | 31:0002 | 31:0001 | 31:0001:000015 | 31:0001:000015:0001:0020:00 |  | 68.0930677 | -90.5109893 | Till | Grain Mount: 0.25 – 0.50 mm | Appendix F-5 | Mg_Ilm | 0.171 |  | 0.046 |  | 0.755 | 40.572 |  | 9.888 | 0.277 |  | 0.51 |  | -0.001 | 44.592 | 0.504 | 0.065 | 97.386
App F-5 : 16J01 : 0113 | 31:0002:000113 | 31:0002 | 31:0001 | 31:0001:000015 | 31:0001:000015:0001:0021:00 |  | 68.0930677 | -90.5109893 | Till | Grain Mount: 0.25 – 0.50 mm | Appendix F-5 | Mg_Ilm | 0.049 |  | 0.011 |  | 1.246 | 42.844 |  | 7.022 | 0.337 |  | 0.596 |  | -0.001 | 45.513 | 0.528 | -0.001 | 98.149
App F-5 : 16J01 : 0114 | 31:0002:000114 | 31:0002 | 31:0001 | 31:0001:000015 | 31:0001:000015:0001:0022:00 |  | 68.0930677 | -90.5109893 | Till | Grain Mount: 0.25 – 0.50 mm | Appendix F-5 | Mg_Ilm | 0.051 |  | 0.007 |  | 1.144 | 40.847 |  | 8.359 | 0.278 |  | 0.497 |  | -0.001 | 46.432 | 0.545 | 0.047 | 98.211
App F-5 : 16J01 : 0115 | 31:0002:000115 | 31:0002 | 31:0001 | 31:0001:000015 | 31:0001:000015:0001:0023:00 |  | 68.0930677 | -90.5109893 | Till | Grain Mount: 0.25 – 0.50 mm | Appendix F-5 | Mg_Ilm | 0.128 |  | 0.007 |  | 1.483 | 40.984 |  | 7.737 | 0.223 |  | 0.354 |  | -0.001 | 46.285 | 0.585 | 0.038 | 97.829
App F-5 : 16J01 : 0116 | 31:0002:000116 | 31:0002 | 31:0001 | 31:0001:000015 | 31:0001:000015:0001:0024:00 |  | 68.0930677 | -90.5109893 | Till | Grain Mount: 0.25 – 0.50 mm | Appendix F-5 | Mg_Ilm | 0.143 |  | 0.009 |  | 1.617 | 41.41 |  | 7.82 | 0.307 |  | 0.442 |  | -0.001 | 46.525 | 0.516 | 0.023 | 98.817
App F-5 : 16J01 : 0117 | 31:0002:000117 | 31:0002 | 31:0001 | 31:0001:000015 | 31:0001:000015:0001:0025:00 |  | 68.0930677 | -90.5109893 | Till | Grain Mount: 0.25 – 0.50 mm | Appendix F-5 | Mg_Ilm | 0.024 |  | 0.013 |  | 1.381 | 40.552 |  | 7.987 | 0.295 |  | 0.523 |  | -0.001 | 48.324 | 0.522 | 0.1 | 99.726
App F-5 : 16J01 : 0118 | 31:0002:000118 | 31:0002 | 31:0001 | 31:0001:000015 | 31:0001:000015:0001:0026:00 |  | 68.0930677 | -90.5109893 | Till | Grain Mount: 0.25 – 0.50 mm | Appendix F-5 | Mg_Ilm | 0.056 |  | 0.004 |  | 1.185 | 43.049 |  | 7.097 | 0.28 |  | 0.545 |  | -0.001 | 46.285 | 0.504 | -0.001 | 99.008
App F-5 : 16J01 : 0119 | 31:0002:000119 | 31:0002 | 31:0001 | 31:0001:000015 | 31:0001:000015:0001:0027:00 |  | 68.0930677 | -90.5109893 | Till | Grain Mount: 0.25 – 0.50 mm | Appendix F-5 | Mg_Ilm | 0.107 |  | 0.005 |  | 1.705 | 41.23 |  | 7.885 | 0.322 |  | 0.434 |  | -0.001 | 46.684 | 0.448 | -0.001 | 98.825
App F-5 : 16J01 : 0120 | 31:0002:000120 | 31:0002 | 31:0001 | 31:0001:000015 | 31:0001:000015:0001:0028:00 |  | 68.0930677 | -90.5109893 | Till | Grain Mount: 0.25 – 0.50 mm | Appendix F-5 | Mg_Ilm | 0.049 |  | 0.036 |  | 1.414 | 40.122 |  | 8.569 | 0.356 |  | 0.407 |  | -0.001 | 48.068 | 0.439 | 0.095 | 99.561
App F-5 : 16J01 : 0121 | 31:0002:000121 | 31:0002 | 31:0001 | 31:0001:000015 | 31:0001:000015:0001:0029:00 |  | 68.0930677 | -90.5109893 | Till | Grain Mount: 0.25 – 0.50 mm | Appendix F-5 | Mg_Ilm | 0.358 |  | 0.036 |  | 0.052 | 38.196 |  | 10.408 | 0.444 |  | 0.174 |  | -0.001 | 48.282 | 0.41 | 0.032 | 98.397
App F-5 : 16J01 : 0122 | 31:0002:000122 | 31:0002 | 31:0001 | 31:0001:000015 | 31:0001:000015:0001:0036:00 |  | 68.0930677 | -90.5109893 | Till | Grain Mount: 0.25 – 0.50 mm | Appendix F-5 | Prv | 0.041 |  | 40.716 |  | 0.054 | 0.937 |  | -0.001 | 0.072 |  | 0.562 |  | -0.001 | 56.038 | 0.305 | -0.001 | 98.728
App F-5 : 16J01 : 0123 | 31:0002:000123 | 31:0002 | 31:0001 | 31:0001:000015 | 31:0001:000015:0001:0030:00 |  | 68.0930677 | -90.5109893 | Till | Grain Mount: 0.25 – 0.50 mm | Appendix F-5 | Mg_Ilm | 0.041 |  | 0.011 |  | 1.734 | 40.021 |  | 8.133 | 0.303 |  | 0.452 |  | -0.001 | 48.033 | 0.429 | -0.001 | 99.161
App F-5 : 16J01 : 0124 | 31:0002:000124 | 31:0002 | 31:0001 | 31:0001:000015 | 31:0001:000015:0001:0031:00 |  | 68.0930677 | -90.5109893 | Till | Grain Mount: 0.25 – 0.50 mm | Appendix F-5 | Mg_Ilm | 0.151 |  | 0.029 |  | 2.544 | 35.593 |  | 10.536 | 0.284 |  | 0.319 |  | -0.001 | 48.354 | 0.344 | -0.001 | 98.156
App F-5 : 16J01 : 0125 | 31:0002:000125 | 31:0002 | 31:0001 | 31:0001:000015 | 31:0001:000015:0001:0032:00 |  | 68.0930677 | -90.5109893 | Till | Grain Mount: 0.25 – 0.50 mm | Appendix F-5 | Mg_Ilm | 0.219 |  | 0.092 |  | 1.369 | 33.557 |  | 12.355 | 0.386 |  | 0.446 |  | -0.001 | 49.611 | 0.463 | 0.063 | 98.565
App F-5 : 16J01 : 0126 | 31:0002:000126 | 31:0002 | 31:0001 | 31:0001:000015 | 31:0001:000015:0001:0033:00 |  | 68.0930677 | -90.5109893 | Till | Grain Mount: 0.25 – 0.50 mm | Appendix F-5 | Mg_Ilm | 0.098 |  | 0.013 |  | 2.212 | 37.857 |  | 8.938 | 0.308 |  | 0.464 |  | -0.001 | 47.57 | 0.52 | 0.018 | 98.003
App F-5 : 16J01 : 0127 | 31:0002:000127 | 31:0002 | 31:0001 | 31:0001:000015 | 31:0001:000015:0001:0040:00 |  | 68.0930677 | -90.5109893 | Till | Grain Mount: 0.50 – 1.00 mm | Appendix F-5 | Mg_Ilm | 0.024 |  | 0.001 |  | 1.388 | 40.672 |  | 8.09 | 0.329 |  | 0.462 |  | -0.001 | 47.363 | 0.413 | 0.022 | 98.767
App F-5 : 16J01 : 0128 | 31:0002:000128 | 31:0002 | 31:0001 | 31:0001:000015 | 31:0001:000015:0001:0041:00 |  | 68.0930677 | -90.5109893 | Till | Grain Mount: 0.50 – 1.00 mm | Appendix F-5 | Mg_Ilm | 0.052 |  | 0.011 |  | 1.237 | 41.027 |  | 8.409 | 0.278 |  | 0.487 |  | -0.001 | 47.373 | 0.504 | -0.001 | 99.382
App F-5 : 16J01 : 0129 | 31:0002:000129 | 31:0002 | 31:0001 | 31:0001:000015 | 31:0001:000015:0001:0042:00 |  | 68.0930677 | -90.5109893 | Till | Grain Mount: 0.50 – 1.00 mm | Appendix F-5 | Mg_Ilm | 0.415 |  | 0.09 |  | 1.563 | 29.236 |  | 13.989 | 0.398 |  | 0.075 |  | -0.001 | 52.705 | 0.319 | -0.001 | 98.796
App F-5 : 16J01 : 0130 | 31:0002:000130 | 31:0002 | 31:0001 | 31:0001:000015 | 31:0001:000015:0001:0043:00 |  | 68.0930677 | -90.5109893 | Till | Grain Mount: 0.50 – 1.00 mm | Appendix F-5 | Mg_Ilm | 0.394 |  | 0.011 |  | 0.078 | 39.714 |  | 8.856 | 0.298 |  | 0.16 |  | -0.001 | 49.126 | 0.447 | 0.075 | 99.164
App F-5 : 16J01 : 0131 | 31:0002:000131 | 31:0002 | 31:0001 | 31:0001:000015 | 31:0001:000015:0001:0044:00 |  | 68.0930677 | -90.5109893 | Till | Grain Mount: 0.50 – 1.00 mm | Appendix F-5 | Mg_Ilm | 0.168 |  | 0.054 |  | 1.446 | 35.499 |  | 11.622 | 0.324 |  | 0.401 |  | -0.001 | 49.314 | 0.509 | 0.004 | 99.346
App F-5 : 16J01 : 0132 | 31:0002:000132 | 31:0002 | 31:0001 | 31:0001:000015 | 31:0001:000015:0001:0045:00 |  | 68.0930677 | -90.5109893 | Till | Grain Mount: 0.50 – 1.00 mm | Appendix F-5 | Mg_Ilm | 0.154 |  | 0.009 |  | 1.667 | 41.564 |  | 7.689 | 0.3 |  | 0.37 |  | -0.001 | 46.454 | 0.464 | 0.048 | 98.725
App F-5 : 16J01 : 0133 | 31:0002:000133 | 31:0002 | 31:0001 | 31:0001:000015 | 31:0001:000015:0001:0046:00 |  | 68.0930677 | -90.5109893 | Till | Grain Mount: 0.50 – 1.00 mm | Appendix F-5 | Mg_Ilm | 0.052 |  | 0.004 |  | 1.397 | 40.764 |  | 7.89 | 0.351 |  | 0.507 |  | -0.001 | 47.701 | 0.46 | 0.109 | 99.239
App F-5 : 16J01 : 0134 | 31:0002:000134 | 31:0002 | 31:0001 | 31:0001:000015 | 31:0001:000015:0001:0047:00 |  | 68.0930677 | -90.5109893 | Till | Grain Mount: 0.50 – 1.00 mm | Appendix F-5 | Mg_Ilm | 0.056 |  | 0.008 |  | 1.859 | 39.627 |  | 7.972 | 0.296 |  | 0.4 |  | -0.001 | 47.623 | 0.356 | -0.001 | 98.201
App F-5 : 16J01 : 0135 | 31:0002:000135 | 31:0002 | 31:0001 | 31:0001:000015 | 31:0001:000015:0001:0037:00 |  | 68.0930677 | -90.5109893 | Till | Grain Mount: 0.50 – 1.00 mm | Appendix F-5 | Unident | 3.873 |  | 0.67 |  | 1.007 | 64.158 |  | 8.642 | 0.952 |  | -0.001 |  | -0.001 | 17.367 | 0.127 | 0.576 | 97.375
App F-5 : 16J01 : 0136 | 31:0002:000136 | 31:0002 | 31:0001 | 31:0001:000015 | 31:0001:000015:0001:0059:00 |  | 68.0930677 | -90.5109893 | Till | Grain Mount: 0.50 – 1.00 mm | Appendix F-5 | Prv | 0.064 |  | 39.421 |  | 0.058 | 1.084 |  | -0.001 | 0.041 |  | 0.63 |  | -0.001 | 55.534 | 0.276 | -0.001 | 97.112
App F-5 : 16J01 : 0137 | 31:0002:000137 | 31:0002 | 31:0001 | 31:0001:000015 | 31:0001:000015:0001:0048:00 |  | 68.0930677 | -90.5109893 | Till | Grain Mount: 0.50 – 1.00 mm | Appendix F-5 | Mg_Ilm | 0.054 |  | 0.004 |  | 1.176 | 43.369 |  | 7.108 | 0.255 |  | 0.543 |  | -0.001 | 45.009 | 0.584 | -0.001 | 98.107
App F-5 : 16J01 : 0138 | 31:0002:000138 | 31:0002 | 31:0001 | 31:0001:000015 | 31:0001:000015:0001:0049:00 |  | 68.0930677 | -90.5109893 | Till | Grain Mount: 0.50 – 1.00 mm | Appendix F-5 | Mg_Ilm | 0.015 |  | 0.026 |  | 1.413 | 37.256 |  | 10.327 | 0.302 |  | 0.366 |  | -0.001 | 48.105 | 0.491 | -0.001 | 98.304
App F-5 : 16J01 : 0139 | 31:0002:000139 | 31:0002 | 31:0001 | 31:0001:000015 | 31:0001:000015:0001:0050:00 |  | 68.0930677 | -90.5109893 | Till | Grain Mount: 0.50 – 1.00 mm | Appendix F-5 | Mg_Ilm | 0.081 |  | 0.058 |  | 1.448 | 36.481 |  | 11.015 | 0.366 |  | 0.364 |  | -0.001 | 47.668 | 0.513 | -0.001 | 97.999
App F-5 : 16J01 : 0140 | 31:0002:000140 | 31:0002 | 31:0001 | 31:0001:000015 | 31:0001:000015:0001:0051:00 |  | 68.0930677 | -90.5109893 | Till | Grain Mount: 0.50 – 1.00 mm | Appendix F-5 | Mg_Ilm | 0.126 |  | 0.005 |  | 1.487 | 41.889 |  | 7.687 | 0.296 |  | 0.503 |  | -0.001 | 45.875 | 0.497 | 0.046 | 98.416
App F-5 : 16J01 : 0141 | 31:0002:000141 | 31:0002 | 31:0001 | 31:0001:000015 | 31:0001:000015:0001:0052:00 |  | 68.0930677 | -90.5109893 | Till | Grain Mount: 0.50 – 1.00 mm | Appendix F-5 | Mg_Ilm | 0.066 |  | 0.009 |  | 1.959 | 38.683 |  | 8.75 | 0.302 |  | 0.52 |  | -0.001 | 48.502 | 0.428 | 0.09 | 99.314
App F-5 : 16J01 : 0142 | 31:0002:000142 | 31:0002 | 31:0001 | 31:0001:000015 | 31:0001:000015:0001:0053:00 |  | 68.0930677 | -90.5109893 | Till | Grain Mount: 0.50 – 1.00 mm | Appendix F-5 | Mg_Ilm | 0.075 |  | 0.005 |  | 1.194 | 41.703 |  | 7.674 | 0.308 |  | 0.537 |  | -0.001 | 47.159 | 0.566 | -0.001 | 99.226
App F-5 : 16J01 : 0143 | 31:0002:000143 | 31:0002 | 31:0001 | 31:0001:000015 | 31:0001:000015:0001:0054:00 |  | 68.0930677 | -90.5109893 | Till | Grain Mount: 0.50 – 1.00 mm | Appendix F-5 | Mg_Ilm | 0.066 |  | 0.004 |  | 1.159 | 43.897 |  | 7.001 | 0.265 |  | 0.596 |  | -0.001 | 45.201 | 0.52 | -0.001 | 98.712
App F-5 : 16J01 : 0144 | 31:0002:000144 | 31:0002 | 31:0001 | 31:0001:000015 | 31:0001:000015:0001:0055:00 |  | 68.0930677 | -90.5109893 | Till | Grain Mount: 0.50 – 1.00 mm | Appendix F-5 | Mg_Ilm | 0.381 |  | 0.11 |  | 0.906 | 28.986 |  | 14.944 | 0.464 |  | 0.098 |  | -0.001 | 53.022 | 0.348 | -0.001 | 99.264
App F-5 : 16J01 : 0145 | 31:0002:000145 | 31:0002 | 31:0001 | 31:0001:000015 | 31:0001:000015:0001:0038:00 |  | 68.0930677 | -90.5109893 | Till | Grain Mount: 0.50 – 1.00 mm | Appendix F-5 | Unident | 5.961 |  | 0.068 |  | 5.02 | 49.508 |  | 14.745 | 0.668 |  | -0.001 |  | -0.001 | 22.016 | 0.241 | 0.151 | 98.382
App F-5 : 16J01 : 0146 | 31:0002:000146 | 31:0002 | 31:0001 | 31:0001:000015 | 31:0001:000015:0001:0034:00 |  | 68.0930677 | -90.5109893 | Till | Grain Mount: 0.25 – 0.50 mm | Appendix F-5 | Mg_Ilm | 0.098 |  | 0.005 |  | 3.503 | 38.519 |  | 8.374 | 0.311 |  | 0.27 |  | -0.001 | 47.49 | 0.406 | 0.067 | 99.046
App F-5 : 16J01 : 0147 | 31:0002:000147 | 31:0002 | 31:0001 | 31:0001:000015 | 31:0001:000015:0001:0060:00 |  | 68.0930677 | -90.5109893 | Till | Grain Mount: 1.00 – 2.00 mm | Appendix F-5 | Mg_Ilm | 0.434 |  | 0.023 |  | 0.445 | 34.817 |  | 11.397 | 0.263 |  | 0.074 |  | -0.001 | 51.576 | 0.439 | 0.073 | 99.546
App F-5 : 16J01 : 0148 | 31:0002:000148 | 31:0002 | 31:0001 | 31:0001:000015 | 31:0001:000015:0001:0061:00 |  | 68.0930677 | -90.5109893 | Till | Grain Mount: 1.00 – 2.00 mm | Appendix F-5 | Mg_Ilm | 0.485 |  | 0.036 |  | 0.306 | 33.397 |  | 11.821 | 0.273 |  | 0.15 |  | -0.001 | 52.824 | 0.544 | 0.09 | 99.931
App F-5 : 16J01 : 0149 | 31:0002:000149 | 31:0002 | 31:0001 | 31:0001:000015 | 31:0001:000015:0001:0056:00 |  | 68.0930677 | -90.5109893 | Till | Grain Mount: 0.50 – 1.00 mm | Appendix F-5 | Mg_Ilm | 0.034 |  | 0.004 |  | 1.169 | 42.988 |  | 7.294 | 0.304 |  | 0.394 |  | -0.001 | 46.147 | 0.534 | -0.001 | 98.872
App F-5 : 16J01 : 0150 | 31:0002:000150 | 31:0002 | 31:0001 | 31:0001:000015 | 31:0001:000015:0001:0057:00 |  | 68.0930677 | -90.5109893 | Till | Grain Mount: 0.50 – 1.00 mm | Appendix F-5 | Mg_Ilm | 0.049 |  | 0.008 |  | 2.382 | 39.124 |  | 8.443 | 0.324 |  | 0.38 |  | -0.001 | 47.586 | 0.408 | -0.001 | 98.708
App F-5 : 16J01 : 0151 | 31:0002:000151 | 31:0002 | 31:0001 | 31:0001:000015 | 31:0001:000015:0001:0058:00 |  | 68.0930677 | -90.5109893 | Till | Grain Mount: 0.50 – 1.00 mm | Appendix F-5 | Mg_Ilm | -0.001 |  | 0.016 |  | 1.417 | 35.811 |  | 11.684 | 0.374 |  | 0.452 |  | -0.001 | 49.099 | 0.526 | -0.001 | 99.383
App F-5 : 30J01 : 0152 | 31:0002:000152 | 31:0002 | 31:0001 | 31:0001:000026 | 31:0001:000026:0001:0019:00 |  | 68.4990806 | -90.5961747 | Esker | Grain Mount: 0.50 – 1.00 mm | Appendix F-5 | Mg_Ilm | 0.428 |  | 0.018 |  | 0.909 | 33.21 |  | 11.645 | 0.262 |  | 0.183 |  | -0.001 | 51.902 | 0.497 | 0.041 | 99.098
App F-5 : 30J01 : 0153 | 31:0002:000153 | 31:0002 | 31:0001 | 31:0001:000026 | 31:0001:000026:0001:0020:00 |  | 68.4990806 | -90.5961747 | Esker | Grain Mount: 0.50 – 1.00 mm | Appendix F-5 | Mg_Ilm | 0.398 |  | 0.02 |  | 0.998 | 35.066 |  | 10.798 | 0.291 |  | 0.187 |  | -0.001 | 51.089 | 0.513 | 0.1 | 99.466
App F-5 : 30J01 : 0154 | 31:0002:000154 | 31:0002 | 31:0001 | 31:0001:000026 | 31:0001:000026:0001:0021:00 |  | 68.4990806 | -90.5961747 | Esker | Grain Mount: 0.50 – 1.00 mm | Appendix F-5 | Mg_Ilm | 0.731 |  | 0.022 |  | 0.961 | 31.912 |  | 12.8 | 0.242 |  | 0.094 |  | -0.001 | 52.717 | 0.525 | 0.026 | 100.033
App F-5 : 30J01 : 0155 | 31:0002:000155 | 31:0002 | 31:0001 | 31:0001:000026 | 31:0001:000026:0001:0022:00 |  | 68.4990806 | -90.5961747 | Esker | Grain Mount: 0.50 – 1.00 mm | Appendix F-5 | Mg_Ilm | 0.733 |  | 0.033 |  | 0.948 | 31.567 |  | 12.655 | 0.308 |  | 0.034 |  | -0.001 | 52.712 | 0.509 | 0.004 | 99.508
App F-5 : 30J03 : 0156 | 31:0002:000156 | 31:0002 | 31:0001 | 31:0001:000028 | 31:0001:000028:0001:0012:00 |  | 68.3333508 | -89.7931391 | Till | Grain Mount: 0.25 – 0.50 mm | Appendix F-5 | Mg_Ilm | 0.071 |  | 0.011 |  | 4.66 | 38.648 |  | 8.802 | 0.315 |  | 0.453 |  | -0.001 | 44.42 | 0.485 | 0.067 | 97.936
App F-5 : 30J03 : 0157 | 31:0002:000157 | 31:0002 | 31:0001 | 31:0001:000028 | 31:0001:000028:0001:0013:00 |  | 68.3333508 | -89.7931391 | Till | Grain Mount: 0.25 – 0.50 mm | Appendix F-5 | Mg_Ilm | 0.748 |  | 0.026 |  | 0.472 | 30.151 |  | 13.237 | 0.25 |  | 0.184 |  | -0.001 | 48.762 | 0.504 | 0.036 | 94.374
App F-5 : 30J03 : 0158 | 31:0002:000158 | 31:0002 | 31:0001 | 31:0001:000028 | 31:0001:000028:0001:0014:00 |  | 68.3333508 | -89.7931391 | Till | Grain Mount: 0.25 – 0.50 mm | Appendix F-5 | Mg_Ilm | 0.444 |  | 0.018 |  | 0.273 | 35.666 |  | 10.651 | 0.309 |  | 0.163 |  | -0.001 | 50.339 | 0.57 | 0.133 | 98.568
App F-5 : 30J03 : 0159 | 31:0002:000159 | 31:0002 | 31:0001 | 31:0001:000028 | 31:0001:000028:0001:0015:00 |  | 68.3333508 | -89.7931391 | Till | Grain Mount: 0.25 – 0.50 mm | Appendix F-5 | Mg_Ilm | -0.001 |  | 0.009 |  | 3.488 | 41.285 |  | 7.75 | 0.378 |  | 0.755 |  | -0.001 | 43.315 | 0.431 | -0.001 | 97.414
App F-5 : 30J03 : 0160 | 31:0002:000160 | 31:0002 | 31:0001 | 31:0001:000028 | 31:0001:000028:0001:0016:00 |  | 68.3333508 | -89.7931391 | Till | Grain Mount: 0.25 – 0.50 mm | Appendix F-5 | Mg_Ilm | 0.525 |  | 0.023 |  | 0.323 | 34.149 |  | 11.72 | 0.249 |  | 0.05 |  | -0.001 | 51.104 | 0.428 | -0.001 | 98.574
App F-5 : 30J03 : 0161 | 31:0002:000161 | 31:0002 | 31:0001 | 31:0001:000028 | 31:0001:000028:0001:0017:00 |  | 68.3333508 | -89.7931391 | Till | Grain Mount: 0.25 – 0.50 mm | Appendix F-5 | Mg_Ilm | 0.336 |  | 0.015 |  | 0.407 | 34.204 |  | 11.455 | 0.219 |  | 0.12 |  | -0.001 | 51.199 | 0.535 | 0.028 | 98.523
App F-5 : 30J04 : 0162 | 31:0002:000162 | 31:0002 | 31:0001 | 31:0001:000029 | 31:0001:000029:0001:0012:00 |  | 68.1339789 | -89.7850059 | Till | Grain Mount: 0.50 – 1.00 mm | Appendix F-5 | Mg_Ilm | 0.085 |  | 0.002 |  | 5.607 | 36.394 |  | 9.498 | 0.344 |  | 0.307 |  | -0.001 | 46.365 | 0.47 | -0.001 | 99.077
App F-6 : 08A06 : 0163 | 31:0002:000163 | 31:0002 | 31:0001 | 31:0001:000002 | 31:0001:000002:0001:0012:00 |  | 68.1164342 | -90.6141709 | Till | Grain Mount: 0.25 – 0.50 mm | Appendix F-6 | Ol | -0.001 | -0.001 | 0.018 |  | -0.001 | 27.742 | 0.01 | 34.362 | 0.312 | 0.013 |  | -0.001 | 36.524 | -0.001 |  |  | 98.985
App F-6 : 08A09 : 0164 | 31:0002:000164 | 31:0002 | 31:0001 | 31:0001:000003 | 31:0001:000003:0001:0009:00 |  | 68.1006044 | -90.5305622 | Till | Grain Mount: 0.25 – 0.50 mm | Appendix F-6 | Ol | -0.001 | -0.001 | 0.029 |  | -0.001 | 26.402 | 0.006 | 35.899 | 0.37 | 0.01 |  | -0.001 | 37.089 | -0.001 |  |  | 99.808
App F-6 : 09A01 : 0165 | 31:0002:000165 | 31:0002 | 31:0001 | 31:0001:000005 | 31:0001:000005:0001:0008:00 |  | 68.1762319 | -89.4998768 | Till | Grain Mount: 0.25 – 0.50 mm | Appendix F-6 | Ol | 0.003 | -0.001 | 0.016 |  | 0.035 | 20.849 | -0.001 | 40.179 | 0.218 | 0.008 |  | 0.141 | 37.86 | -0.001 |  |  | 99.313
App F-6 : 16J01 : 0166 | 31:0002:000166 | 31:0002 | 31:0001 | 31:0001:000015 | 31:0001:000015:0001:0035:00 |  | 68.0930677 | -90.5109893 | Till | Grain Mount: 0.25 – 0.50 mm | Appendix F-6 | Ol | 0.041 | 0.005 | 0.058 |  | 0.038 | 9.573 | -0.001 | 48.898 | 0.09 | 0.013 |  | 0.372 | 39.681 | 0.043 |  |  | 98.818
App F-6 : 30J01 : 0167 | 31:0002:000167 | 31:0002 | 31:0001 | 31:0001:000026 | 31:0001:000026:0001:0017:00 |  | 68.4990806 | -90.5961747 | Esker | Grain Mount: 0.25 – 0.50 mm | Appendix F-6 | Ol | -0.001 | -0.001 | 0.082 |  | 0.09 | 11.883 | 0.003 | 47.706 | 0.163 | 0.025 |  | 0.428 | 39.924 | -0.001 |  |  | 100.309
App F-6 : 30J01 : 0168 | 31:0002:000168 | 31:0002 | 31:0001 | 31:0001:000026 | 31:0001:000026:0001:0018:00 |  | 68.4990806 | -90.5961747 | Esker | Grain Mount: 0.25 – 0.50 mm | Appendix F-6 | Ol | 0.032 | -0.001 | 0.026 |  | 0.027 | 9.383 | -0.001 | 49.984 | 0.126 | 0.009 |  | 0.366 | 40.082 | 0.065 |  |  | 100.105
App F-6 : 30J03 : 0169 | 31:0002:000169 | 31:0002 | 31:0001 | 31:0001:000028 | 31:0001:000028:0001:0018:00 |  | 68.3333508 | -89.7931391 | Till | Grain Mount: 0.25 – 0.50 mm | Appendix F-6 | Ol | -0.001 | 0.015 | 0.013 |  | -0.001 | 19.337 | 0.001 | 41.474 | 0.309 | 0.008 |  | 0.192 | 38.587 | -0.001 |  |  | 99.94
App F-6 : 30J03 : 0170 | 31:0002:000170 | 31:0002 | 31:0001 | 31:0001:000028 | 31:0001:000028:0001:0019:00 |  | 68.3333508 | -89.7931391 | Till | Grain Mount: 0.25 – 0.50 mm | Appendix F-6 | Ol | 0.013 | -0.001 | 0.009 |  | -0.001 | 10.498 | 0.015 | 48.708 | 0.175 | -0.001 |  | 0.393 | 39.902 | -0.001 |  |  | 99.716
App F-6 : 30J03 : 0171 | 31:0002:000171 | 31:0002 | 31:0001 | 31:0001:000028 | 31:0001:000028:0001:0020:00 |  | 68.3333508 | -89.7931391 | Till | Grain Mount: 0.25 – 0.50 mm | Appendix F-6 | Ol | 0.015 | 0.042 | 0.012 |  | 0.011 | 16.805 | 0.003 | 43.36 | 0.176 | -0.001 |  | 0.049 | 38.734 | -0.001 |  |  | 99.212
App F-7 : 07-RAYTT011 : 0172 | 31:0002:000172 | 31:0002 | 31:0001 | 31:0001:000035 | 31:0001:000035:0001:0003:00 |  | 69.0947146 | -90.8299632 | Till | Grain Mount: 0.25 – 0.50 mm | Appendix F-7 | Crn | 99.51 |  | -0.001 |  | 0.347 | 0.487 |  | 0.004 | -0.001 |  |  | 0.022 | -0.001 | -0.001 |  |  | 100.373
App F-7 : 07-RAYTT016 : 0173 | 31:0002:000173 | 31:0002 | 31:0001 | 31:0001:000040 | 31:0001:000040:0001:0003:00 |  | 69.596383 | -92.3062827 | Till | Grain Mount: 0.25 – 0.50 mm | Appendix F-7 | Ol | 0.007 |  | 0.004 |  | 0.004 | 16.949 |  | 43.373 | 0.315 |  |  | 0.19 | 39.226 | -0.001 |  |  | 100.071
App F-7 : 07-RAYTT016 : 0174 | 31:0002:000174 | 31:0002 | 31:0001 | 31:0001:000040 | 31:0001:000040:0001:0004:00 |  | 69.596383 | -92.3062827 | Till | Grain Mount: 0.25 – 0.50 mm | Appendix F-7 | Ol | -0.001 |  | 0.025 |  | 0.024 | 17.115 |  | 43.368 | 0.329 |  |  | 0.237 | 38.611 | 0.003 |  |  | 99.715
App F-7 : 07-RAYTT016 : 0175 | 31:0002:000175 | 31:0002 | 31:0001 | 31:0001:000040 | 31:0001:000040:0001:0005:00 |  | 69.596383 | -92.3062827 | Till | Grain Mount: 0.25 – 0.50 mm | Appendix F-7 | Ol | 0.003 |  | 0.019 |  | 0.005 | 17.719 |  | 43.182 | 0.322 |  |  | 0.249 | 38.815 | 0.013 |  |  | 100.332
App F-7 : 07-RAYTT096 : 0176 | 31:0002:000176 | 31:0002 | 31:0001 | 31:0001:000048 | 31:0001:000048:0001:0003:00 |  | 69.368288 | -91.6582171 | Till | Grain Mount: 0.25 – 0.50 mm | Appendix F-7 | Ol | -0.001 |  | 0.016 |  | -0.001 | 23.875 |  | 38.188 | 0.373 |  |  | 0.039 | 37.672 | -0.001 |  |  | 100.165
App F-7 : 07-RAYTT099 : 0177 | 31:0002:000177 | 31:0002 | 31:0001 | 31:0001:000051 | 31:0001:000051:0001:0003:00 |  | 69.4010727 | -90.7585403 | Till | Grain Mount: 0.25 – 0.50 mm | Appendix F-7 | Ol | 0.026 |  | 0.002 |  | -0.001 | 13.344 |  | 46.252 | 0.236 |  |  | 0.477 | 39.76 | -0.001 |  |  | 100.1
App F-7 : 07-RAYTT099 : 0178 | 31:0002:000178 | 31:0002 | 31:0001 | 31:0001:000051 | 31:0001:000051:0001:0004:00 |  | 69.4010727 | -90.7585403 | Till | Grain Mount: 0.25 – 0.50 mm | Appendix F-7 | Ol | 0.009 |  | 0.007 |  | -0.001 | 21.383 |  | 40.038 | 0.28 |  |  | 0.212 | 38.372 | 0.036 |  |  | 100.34
App F-7 : 07-RAYTT099 : 0179 | 31:0002:000179 | 31:0002 | 31:0001 | 31:0001:000051 | 31:0001:000051:0001:0005:00 |  | 69.4010727 | -90.7585403 | Till | Grain Mount: 0.25 – 0.50 mm | Appendix F-7 | Ol | 0.003 |  | 0.019 |  | 0.027 | 13.173 |  | 45.9 | 0.13 |  |  | 0.5 | 39.465 | 0.015 |  |  | 99.236
App F-7 : 07-RAYTT100 : 0180 | 31:0002:000180 | 31:0002 | 31:0001 | 31:0001:000052 | 31:0001:000052:0001:0003:00 |  | 69.2560831 | -91.3634214 | Till | Grain Mount: 0.25 – 0.50 mm | Appendix F-7 | Ol | -0.001 |  | -0.001 |  | 0.019 | 26.653 |  | 35.966 | 0.409 |  |  | 0.193 | 37.206 | 0.018 |  |  | 100.465
App F-7 : 07-RAYTT102 : 0181 | 31:0002:000181 | 31:0002 | 31:0001 | 31:0001:000054 | 31:0001:000054:0001:0003:00 |  | 69.1646838 | -91.0164998 | Till | Grain Mount: 0.25 – 0.50 mm | Appendix F-7 | Ol | -0.001 |  | 0.025 |  | -0.001 | 20.865 |  | 40.3 | 0.325 |  |  | 0.155 | 38.746 | 0.023 |  |  | 100.441
Unpublished : 16A02 : 0182 | 31:0002:000182 | 31:0002 | 31:0001 | 31:0001:000013 | 31:0001:000013:0001:0005:00 |  | 68.6473198 | -90.5381929 | Esker | Grain Mount: 0.25 – 0.50 mm | Unpublished | St
Unpublished : 16J01 : 0183 | 31:0002:000183 | 31:0002 | 31:0001 | 31:0001:000015 | 31:0001:000015:0001:0003:00 |  | 68.0930677 | -90.5109893 | Till | Grain Mount: 0.25 – 0.50 mm | Unpublished | Alm
Unpublished : 30J04 : 0184 | 31:0002:000184 | 31:0002 | 31:0001 | 31:0001:000029 | 31:0001:000029:0001:0009:00 |  | 68.1339789 | -89.7850059 | Till | Grain Mount: 0.25 – 0.50 mm | Unpublished | Ol